## Tabelle Messwerte
spezifisches Volumen [cm3/g]
Temperatur [°C] | 1 bar | 200 bar | 400 bar | 800 bar | 1200 bar | 1600 bar
260 | 0.948414 | 0.926812 | 0.905101 | 0.872702 | 0.849944 | 0.835301
257.5 | 0.945337 | 0.924464 | 0.903485 | 0.871957 | 0.849173 | 0.834547
255 | 0.944924 | 0.923615 | 0.9022 | 0.871078 | 0.848483 | 0.833403
252.5 | 0.94233 | 0.921686 | 0.900939 | 0.870055 | 0.847631 | 0.83286
250 | 0.940436 | 0.920025 | 0.899512 | 0.869026 | 0.846592 | 0.831674
247.5 | 0.939097 | 0.919048 | 0.898144 | 0.867906 | 0.845704 | 0.830864
245 | 0.936828 | 0.917194 | 0.896958 | 0.866706 | 0.844917 | 0.83006
242.5 | 0.935258 | 0.915613 | 0.895617 | 0.865682 | 0.843867 | 0.829186
240 | 0.933452 | 0.914201 | 0.894351 | 0.8646 | 0.842973 | 0.828393
237.5 | 0.931318 | 0.912513 | 0.89286 | 0.863362 | 0.841934 | 0.827369
235 | 0.929034 | 0.910718 | 0.891556 | 0.862065 | 0.840895 | 0.826538
232.5 | 0.926816 | 0.908974 | 0.890038 | 0.861026 | 0.839856 | 0.825477
230 | 0.925632 | 0.907109 | 0.888493 | 0.859745 | 0.838817 | 0.824415
227.5 | 0.923321 | 0.905314 | 0.887216 | 0.858453 | 0.837553 | 0.823606
225 | 0.921276 | 0.903518 | 0.885671 | 0.857157 | 0.836504 | 0.822292
222.5 | 0.919016 | 0.901991 | 0.884127 | 0.855865 | 0.835449 | 0.821456
220 | 0.917434 | 0.900195 | 0.882367 | 0.854568 | 0.834399 | 0.82017
217.5 | 0.915676 | 0.8984 | 0.881037 | 0.853277 | 0.833361 | 0.819108
215 | 0.913632 | 0.896605 | 0.879492 | 0.85198 | 0.832295 | 0.818047
212.5 | 0.911587 | 0.894809 | 0.877947 | 0.850689 | 0.83124 | 0.817157
210 | 0.909548 | 0.893014 | 0.876397 | 0.849392 | 0.829971 | 0.815919
207.5 | 0.907311 | 0.891165 | 0.874938 | 0.848326 | 0.82891 | 0.81497
205 | 0.905346 | 0.889316 | 0.873206 | 0.846991 | 0.827845 | 0.813855
202.5 | 0.903782 | 0.887735 | 0.871607 | 0.845657 | 0.826645 | 0.81274
200 | 0.901476 | 0.885891 | 0.870228 | 0.844328 | 0.825553 | 0.81184
197.5 | 0.899725 | 0.884267 | 0.868732 | 0.843031 | 0.824498 | 0.810778
195 | 0.897862 | 0.882563 | 0.867187 | 0.842002 | 0.823448 | 0.809717
192.5 | 0.895818 | 0.880768 | 0.865642 | 0.840711 | 0.822329 | 0.808398
190 | 0.893506 | 0.878972 | 0.864365 | 0.839414 | 0.82129 | 0.807326
187.5 | 0.89198 | 0.877445 | 0.862837 | 0.838134 | 0.820021 | 0.806517
185 | 0.889925 | 0.87565 | 0.861302 | 0.837094 | 0.818971 | 0.805203
182.5 | 0.888175 | 0.874122 | 0.859999 | 0.835803 | 0.817916 | 0.804099
180 | 0.886125 | 0.872327 | 0.858459 | 0.834511 | 0.816867 | 0.803027
177.5 | 0.884594 | 0.870853 | 0.857043 | 0.833418 | 0.815855 | 0.801885
175 | 0.883004 | 0.869379 | 0.855686 | 0.832164 | 0.814842 | 0.800851
172.5 | 0.881413 | 0.867771 | 0.854061 | 0.831044 | 0.813562 | 0.799816
170 | 0.879556 | 0.866163 | 0.852703 | 0.829924 | 0.81255 | 0.798782
167.5 | 0.877527 | 0.864384 | 0.851175 | 0.828627 | 0.811495 | 0.797704
165 | 0.875735 | 0.86284 | 0.849882 | 0.827363 | 0.810446 | 0.796632
162.5 | 0.874182 | 0.861313 | 0.84838 | 0.826307 | 0.809166 | 0.795555
160 | 0.872661 | 0.859786 | 0.846846 | 0.825016 | 0.808073 | 0.794483
157.5 | 0.870542 | 0.85806 | 0.845515 | 0.823789 | 0.807019 | 0.793405
155 | 0.868813 | 0.856463 | 0.844051 | 0.822695 | 0.805969 | 0.792413
152.5 | 0.867287 | 0.854935 | 0.842522 | 0.821399 | 0.804914 | 0.791352
150 | 0.865499 | 0.853408 | 0.841256 | 0.820214 | 0.803704 | 0.790451
147.5 | 0.863829 | 0.85188 | 0.839872 | 0.819078 | 0.802665 | 0.789374
145 | 0.861918 | 0.850219 | 0.838461 | 0.817921 | 0.801626 | 0.788436
142.5 | 0.860158 | 0.848708 | 0.8372 | 0.816758 | 0.800437 | 0.787374
140 | 0.858498 | 0.847191 | 0.835827 | 0.815622 | 0.799382 | 0.786415
137.5 | 0.856855 | 0.845637 | 0.834362 | 0.8144 | 0.798295 | 0.785493
135 | 0.855051 | 0.844082 | 0.833058 | 0.813066 | 0.797203 | 0.784405
132.5 | 0.853482 | 0.842528 | 0.831519 | 0.812 | 0.79611 | 0.783343
130 | 0.851705 | 0.840974 | 0.830189 | 0.810665 | 0.795018 | 0.782496
127.5 | 0.849961 | 0.839463 | 0.828912 | 0.809637 | 0.793963 | 0.781419
125 | 0.848445 | 0.837946 | 0.827394 | 0.808345 | 0.792913 | 0.780374
122.5 | 0.846642 | 0.836392 | 0.82609 | 0.807091 | 0.791633 | 0.779312
120 | 0.845196 | 0.834923 | 0.824599 | 0.806025 | 0.790809 | 0.778251
117.5 | 0.843489 | 0.833471 | 0.823402 | 0.804932 | 0.789689 | 0.777323
115 | 0.841632 | 0.831863 | 0.822045 | 0.803678 | 0.788677 | 0.776557
112.5 | 0.84032 | 0.830528 | 0.820688 | 0.802558 | 0.787397 | 0.775522
110 | 0.838463 | 0.82892 | 0.81933 | 0.801438 | 0.786385 | 0.774488
107.5 | 0.83721 | 0.827661 | 0.818064 | 0.800157 | 0.785346 | 0.773426
105 | 0.834936 | 0.825892 | 0.816803 | 0.799118 | 0.784308 | 0.772606
102.5 | 0.83363 | 0.824606 | 0.815537 | 0.798089 | 0.783226 | 0.771529
100 | 0.83221 | 0.823132 | 0.814008 | 0.796797 | 0.78223 | 0.77051
97.5 | 0.830444 | 0.821615 | 0.812742 | 0.795501 | 0.781121 | 0.769449
95 | 0.828684 | 0.820104 | 0.811481 | 0.794477 | 0.780072 | 0.768575
92.5 | 0.827452 | 0.818855 | 0.810215 | 0.79318 | 0.779113 | 0.767594
90 | 0.825692 | 0.817344 | 0.808954 | 0.792162 | 0.778074 | 0.766699
87.5 | 0.824423 | 0.816058 | 0.807651 | 0.791091 | 0.777143 | 0.765578
85 | 0.823164 | 0.814782 | 0.806358 | 0.789837 | 0.776131 | 0.764812
82.5 | 0.821713 | 0.813378 | 0.805001 | 0.788851 | 0.775119 | 0.763777
80 | 0.820236 | 0.812086 | 0.803895 | 0.787833 | 0.774128 | 0.763032
77.5 | 0.818796 | 0.810628 | 0.80242 | 0.786611 | 0.773094 | 0.762308
75 | 0.817223 | 0.809305 | 0.801347 | 0.785518 | 0.772323 | 0.761718
72.5 | 0.815804 | 0.807868 | 0.799893 | 0.784489 | 0.771553 | 0.761193
70 | 0.814418 | 0.806625 | 0.798793 | 0.783465 | 0.770782 | 0.760775
67.5 | 0.812844 | 0.805258 | 0.797634 | 0.78256 | 0.770129 | 0.76026
65 | 0.811319 | 0.803865 | 0.796373 | 0.781815 | 0.769776 | 0.760018
62.5 | 0.810237 | 0.802766 | 0.795257 | 0.781338 | 0.769417 | 0.759771
60 | 0.808969 | 0.80164 | 0.794275 | 0.780754 | 0.769198 | 0.759548
57.5 | 0.80759 | 0.800681 | 0.793737 | 0.780561 | 0.768985 | 0.759562
55 | 0.806622 | 0.799898 | 0.793141 | 0.780106 | 0.768594 | 0.75932
52.5 | 0.806221 | 0.79948 | 0.792705 | 0.779918 | 0.768552 | 0.759084
50 | 0.805639 | 0.799067 | 0.792463 | 0.77973 | 0.768339 | 0.759036
47.5 | 0.805543 | 0.798842 | 0.792108 | 0.779538 | 0.768375 | 0.75888
45 | 0.804961 | 0.798435 | 0.791876 | 0.77935 | 0.768156 | 0.758842
42.5 | 0.804838 | 0.798295 | 0.791719 | 0.779163 | 0.767942 | 0.75867
40 | 0.804716 | 0.798155 | 0.791562 | 0.778975 | 0.767979 | 0.758434
37.5 | 0.80415 | 0.797791 | 0.7914 | 0.778782 | 0.767735 | 0.758455
35 | 0.803932 | 0.797603 | 0.791243 | 0.778595 | 0.767546 | 0.758215
32.5 | 0.803841 | 0.797464 | 0.791054 | 0.778407 | 0.767347 | 0.758163
30 | 0.803954 | 0.797324 | 0.790661 | 0.778219 | 0.767342 | 0.757895