## Dia Fit
0,1 MPa
20 MPa
40 MPa
80 MPa
120 MPa
160 MPa
Fit
Ú

## Tabelle Fit
Schmelze-Koeffizienten |  |  |  | Temperatur | Temperatur | Druck | spez. Vol. | Feststoff-Koeffizienten | [6 empty] | Temperatur | Temperatur | Druck | spez. Vol. | Übergangsgerade
b1m | b2m | b3m | b4m | T | T | p | v | b1s | b2s | b3s | b4s | b7 | b8 | b9 | T | T | p | v | b5 | b6 | p | Tt
[m^3/kg] | [m^3/(kg K)] | [Pa] | [1/K] | [°C] | [K] | [Pa] | [m3/kg] | [m^3/kg] | [m^3/(kg K)] | [Pa] | [1/K] | [m^3/kg] | [1/K] | [1/Pa] | [°C] | [K] | [Pa] | [m3/kg] | [K] | [K/Pa] | [Pa] | [K]
0.000806643 | 6.86719e-07 | 146449000 | 0.00450926 |  | 333.0004 | 100000 | 0.0008066002 | 0.000806212 | 7.79462e-08 | 176267000 | 0.000412045 | 0 | 0 | 0 | 30 | 303.15 | 100000 | 0.0008038457 | 332.991 | 9.38086e-08 | 100000 | 333.0004
0.000806643 | 6.86719e-07 | 146449000 | 0.00450926 | 70 | 343.15 | 99997 | 0.0008135674 | 0.000806212 | 7.79462e-08 | 176267000 | 0.000412045 | 0 | 0 | 0 | 40 | 313.15 | 100000 | 0.000804625 | 332.991 | 9.38086e-08 | 20000000 | 334.867172
0.000806643 | 6.86719e-07 | 146449000 | 0.00450926 | 80 | 353.15 | 99998 | 0.0008204317 | 0.000806212 | 7.79462e-08 | 176267000 | 0.000412045 | 0 | 0 | 0 | 50 | 323.15 | 100000 | 0.0008054043 | 332.991 | 9.38086e-08 | 40000000 | 336.743344
0.000806643 | 6.86719e-07 | 146449000 | 0.00450926 | 90 | 363.15 | 99999 | 0.0008272959 | 0.000806212 | 7.79462e-08 | 176267000 | 0.000412045 | 0 | 0 | 0 |  | 333.0004 | 100000 | 0.0008061719 | 332.991 | 9.38086e-08 | 80000000 | 340.495688
0.000806643 | 6.86719e-07 | 146449000 | 0.00450926 | 100 | 373.15 | 100000 | 0.0008341599 | [11 empty] | 332.991 | 9.38086e-08 | 120000000 | 344.248032
0.000806643 | 6.86719e-07 | 146449000 | 0.00450926 | 110 | 383.15 | 100001 | 0.0008410238 | [11 empty] | 332.991 | 9.38086e-08 | 160000000 | 348.000376
0.000806643 | 6.86719e-07 | 146449000 | 0.00450926 | 120 | 393.15 | 100002 | 0.0008478875
0.000806643 | 6.86719e-07 | 146449000 | 0.00450926 | 130 | 403.15 | 100003 | 0.0008547509 | 0.000806212 | 7.79462e-08 | 176267000 | 0.000412045 | 0 | 0 | 0 | 30 | 303.15 | 20000000 | 0.0007962515
0.000806643 | 6.86719e-07 | 146449000 | 0.00450926 | 140 | 413.15 | 100004 | 0.0008616142 | 0.000806212 | 7.79462e-08 | 176267000 | 0.000412045 | 0 | 0 | 0 | 40 | 313.15 | 20000000 | 0.0007969937
0.000806643 | 6.86719e-07 | 146449000 | 0.00450926 | 150 | 423.15 | 100005 | 0.0008684773 | 0.000806212 | 7.79462e-08 | 176267000 | 0.000412045 | 0 | 0 | 0 | 50 | 323.15 | 20000000 | 0.0007977356
0.000806643 | 6.86719e-07 | 146449000 | 0.00450926 | 160 | 433.15 | 100006 | 0.0008753402 | 0.000806212 | 7.79462e-08 | 176267000 | 0.000412045 | 0 | 0 | 0 | 60 | 333.15 | 20000000 | 0.0007984774
0.000806643 | 6.86719e-07 | 146449000 | 0.00450926 | 170 | 443.15 | 100007 | 0.0008822028 | 0.000806212 | 7.79462e-08 | 176267000 | 0.000412045 | 0 | 0 | 0 |  | 334.867172 | 20000000 | 0.0007986048
0.000806643 | 6.86719e-07 | 146449000 | 0.00450926 | 180 | 453.15 | 100008 | 0.0008890652
0.000806643 | 6.86719e-07 | 146449000 | 0.00450926 | 190 | 463.15 | 100009 | 0.0008959273
0.000806643 | 6.86719e-07 | 146449000 | 0.00450926 | 200 | 473.15 | 100010 | 0.0009027892
0.000806643 | 6.86719e-07 | 146449000 | 0.00450926 | 210 | 483.15 | 100007 | 0.0009096508 | 0.000806212 | 7.79462e-08 | 176267000 | 0.000412045 | 0 | 0 | 0 | 30 | 303.15 | 40000000 | 0.0007893507
0.000806643 | 6.86719e-07 | 146449000 | 0.00450926 | 220 | 493.15 | 100008 | 0.0009165121 | 0.000806212 | 7.79462e-08 | 176267000 | 0.000412045 | 0 | 0 | 0 | 40 | 313.15 | 40000000 | 0.0007900618
0.000806643 | 6.86719e-07 | 146449000 | 0.00450926 | 230 | 503.15 | 100009 | 0.0009233731 | 0.000806212 | 7.79462e-08 | 176267000 | 0.000412045 | 0 | 0 | 0 | 50 | 323.15 | 40000000 | 0.0007907725
0.000806643 | 6.86719e-07 | 146449000 | 0.00450926 | 240 | 513.15 | 100010 | 0.0009302337 | 0.000806212 | 7.79462e-08 | 176267000 | 0.000412045 | 0 | 0 | 0 | 60 | 333.15 | 40000000 | 0.0007914829
0.000806643 | 6.86719e-07 | 146449000 | 0.00450926 | 250 | 523.15 | 100011 | 0.000937094 | 0.000806212 | 7.79462e-08 | 176267000 | 0.000412045 | 0 | 0 | 0 |  | 336.743344 | 40000000 | 0.0007917381
0.000806643 | 6.86719e-07 | 146449000 | 0.00450926 | 260 | 533.15 | 100012 | 0.000943954
[8 empty] | 0.000806212 | 7.79462e-08 | 176267000 | 0.000412045 | 0 | 0 | 0 | 30 | 303.15 | 80000000 | 0.0007772665
0.000806643 | 6.86719e-07 | 146449000 | 0.00450926 |  | 334.867172 | 20000000 | 0.0007986115 | 0.000806212 | 7.79462e-08 | 176267000 | 0.000412045 | 0 | 0 | 0 | 40 | 313.15 | 80000000 | 0.0007779283
0.000806643 | 6.86719e-07 | 146449000 | 0.00450926 | 70 | 343.15 | 20000051 | 0.0008038996 | 0.000806212 | 7.79462e-08 | 176267000 | 0.000412045 | 0 | 0 | 0 | 50 | 323.15 | 80000000 | 0.0007785896
0.000806643 | 6.86719e-07 | 146449000 | 0.00450926 | 80 | 353.15 | 20000048 | 0.0008102627 | 0.000806212 | 7.79462e-08 | 176267000 | 0.000412045 | 0 | 0 | 0 | 60 | 333.15 | 80000000 | 0.0007792505
0.000806643 | 6.86719e-07 | 146449000 | 0.00450926 | 90 | 363.15 | 20000045 | 0.0008166018 | 0.000806212 | 7.79462e-08 | 176267000 | 0.000412045 | 0 | 0 | 0 |  | 340.495688 | 80000000 | 0.0007797357
0.000806643 | 6.86719e-07 | 146449000 | 0.00450926 | 100 | 373.15 | 20000042 | 0.0008229158
0.000806643 | 6.86719e-07 | 146449000 | 0.00450926 | 110 | 383.15 | 20000039 | 0.0008292037
0.000806643 | 6.86719e-07 | 146449000 | 0.00450926 | 120 | 393.15 | 20000036 | 0.0008354644
0.000806643 | 6.86719e-07 | 146449000 | 0.00450926 | 130 | 403.15 | 20000033 | 0.0008416968 | 0.000806212 | 7.79462e-08 | 176267000 | 0.000412045 | 0 | 0 | 0 | 30 | 303.15 | 120000000 | 0.0007669247
0.000806643 | 6.86719e-07 | 146449000 | 0.00450926 | 140 | 413.15 | 20000030 | 0.0008478998 | 0.000806212 | 7.79462e-08 | 176267000 | 0.000412045 | 0 | 0 | 0 | 40 | 313.15 | 120000000 | 0.000767549
0.000806643 | 6.86719e-07 | 146449000 | 0.00450926 | 150 | 423.15 | 20000027 | 0.0008540723 | 0.000806212 | 7.79462e-08 | 176267000 | 0.000412045 | 0 | 0 | 0 | 50 | 323.15 | 120000000 | 0.0007681727
0.000806643 | 6.86719e-07 | 146449000 | 0.00450926 | 160 | 433.15 | 20000024 | 0.0008602131 | 0.000806212 | 7.79462e-08 | 176267000 | 0.000412045 | 0 | 0 | 0 | 60 | 333.15 | 120000000 | 0.000768796
0.000806643 | 6.86719e-07 | 146449000 | 0.00450926 | 170 | 443.15 | 20000021 | 0.0008663209 | 0.000806212 | 7.79462e-08 | 176267000 | 0.000412045 | 0 | 0 | 0 | 70 | 343.15 | 120000000 | 0.0007694187
0.000806643 | 6.86719e-07 | 146449000 | 0.00450926 | 180 | 453.15 | 20000018 | 0.0008723946 | 0.000806212 | 7.79462e-08 | 176267000 | 0.000412045 | 0 | 0 | 0 |  | 344.248032 | 120000002 | 0.000769487
0.000806643 | 6.86719e-07 | 146449000 | 0.00450926 | 190 | 463.15 | 20000015 | 0.0008784328
0.000806643 | 6.86719e-07 | 146449000 | 0.00450926 | 200 | 473.15 | 20000012 | 0.0008844344
0.000806643 | 6.86719e-07 | 146449000 | 0.00450926 | 210 | 483.15 | 20000009 | 0.0008903979
0.000806643 | 6.86719e-07 | 146449000 | 0.00450926 | 220 | 493.15 | 20000010 | 0.0008963221 | 0.000806212 | 7.79462e-08 | 176267000 | 0.000412045 | 0 | 0 | 0 | 30 | 303.15 | 160000000 | 0.0007578856
0.000806643 | 6.86719e-07 | 146449000 | 0.00450926 | 230 | 503.15 | 20000011 | 0.0009022057 | 0.000806212 | 7.79462e-08 | 176267000 | 0.000412045 | 0 | 0 | 0 | 40 | 313.15 | 160000000 | 0.0007584801
0.000806643 | 6.86719e-07 | 146449000 | 0.00450926 | 240 | 513.15 | 20000012 | 0.0009080471 | 0.000806212 | 7.79462e-08 | 176267000 | 0.000412045 | 0 | 0 | 0 | 50 | 323.15 | 160000000 | 0.0007590741
0.000806643 | 6.86719e-07 | 146449000 | 0.00450926 | 250 | 523.15 | 20000013 | 0.0009138451 | 0.000806212 | 7.79462e-08 | 176267000 | 0.000412045 | 0 | 0 | 0 | 60 | 333.15 | 160000000 | 0.0007596676
0.000806643 | 6.86719e-07 | 146449000 | 0.00450926 | 260 | 533.15 | 20000014 | 0.0009195982 | 0.000806212 | 7.79462e-08 | 176267000 | 0.000412045 | 0 | 0 | 0 | 70 | 343.15 | 160000000 | 0.0007602604
[8 empty] | 0.000806212 | 7.79462e-08 | 176267000 | 0.000412045 | 0 | 0 | 0 |  | 348.000376 | 160000004 | 0.0007605477
0.000806643 | 6.86719e-07 | 146449000 | 0.00450926 |  | 336.743344 | 40000000 | 0.0007914857
0.000806643 | 6.86719e-07 | 146449000 | 0.00450926 | 70 | 343.15 | 39999997 | 0.0007953269
0.000806643 | 6.86719e-07 | 146449000 | 0.00450926 | 80 | 353.15 | 39999998 | 0.0008012912
0.000806643 | 6.86719e-07 | 146449000 | 0.00450926 | 90 | 363.15 | 39999999 | 0.0008072163
0.000806643 | 6.86719e-07 | 146449000 | 0.00450926 | 100 | 373.15 | 40000000 | 0.000813101
0.000806643 | 6.86719e-07 | 146449000 | 0.00450926 | 110 | 383.15 | 40000001 | 0.0008189438
0.000806643 | 6.86719e-07 | 146449000 | 0.00450926 | 120 | 393.15 | 40000002 | 0.0008247434
0.000806643 | 6.86719e-07 | 146449000 | 0.00450926 | 130 | 403.15 | 40000003 | 0.0008304985
0.000806643 | 6.86719e-07 | 146449000 | 0.00450926 | 140 | 413.15 | 40000004 | 0.0008362077
0.000806643 | 6.86719e-07 | 146449000 | 0.00450926 | 150 | 423.15 | 40000005 | 0.0008418696
0.000806643 | 6.86719e-07 | 146449000 | 0.00450926 | 160 | 433.15 | 40000006 | 0.0008474828
0.000806643 | 6.86719e-07 | 146449000 | 0.00450926 | 170 | 443.15 | 40000007 | 0.000853046
0.000806643 | 6.86719e-07 | 146449000 | 0.00450926 | 180 | 453.15 | 40000008 | 0.0008585577
0.000806643 | 6.86719e-07 | 146449000 | 0.00450926 | 190 | 463.15 | 40000009 | 0.0008640166
0.000806643 | 6.86719e-07 | 146449000 | 0.00450926 | 200 | 473.15 | 40000010 | 0.0008694213
0.000806643 | 6.86719e-07 | 146449000 | 0.00450926 | 210 | 483.15 | 40000011 | 0.0008747704
0.000806643 | 6.86719e-07 | 146449000 | 0.00450926 | 220 | 493.15 | 40000012 | 0.0008800625
0.000806643 | 6.86719e-07 | 146449000 | 0.00450926 | 230 | 503.15 | 40000010 | 0.0008852963
0.000806643 | 6.86719e-07 | 146449000 | 0.00450926 | 240 | 513.15 | 40000011 | 0.0008904705
0.000806643 | 6.86719e-07 | 146449000 | 0.00450926 | 250 | 523.15 | 40000012 | 0.0008955836
0.000806643 | 6.86719e-07 | 146449000 | 0.00450926 | 260 | 533.15 | 40000013 | 0.0009006345
0.000806643 | 6.86719e-07 | 146449000 | 0.00450926 |  | 340.495688 | 80000000 | 0.0007792883
0.000806643 | 6.86719e-07 | 146449000 | 0.00450926 | 70 | 343.15 | 79999993 | 0.0007807226
0.000806643 | 6.86719e-07 | 146449000 | 0.00450926 | 80 | 353.15 | 79999994 | 0.0007860914
0.000806643 | 6.86719e-07 | 146449000 | 0.00450926 | 90 | 363.15 | 79999995 | 0.0007914046
0.000806643 | 6.86719e-07 | 146449000 | 0.00450926 | 100 | 373.15 | 79999996 | 0.0007966609
0.000806643 | 6.86719e-07 | 146449000 | 0.00450926 | 110 | 383.15 | 79999997 | 0.000801859
0.000806643 | 6.86719e-07 | 146449000 | 0.00450926 | 120 | 393.15 | 79999998 | 0.0008069977
0.000806643 | 6.86719e-07 | 146449000 | 0.00450926 | 130 | 403.15 | 79999999 | 0.0008120758
0.000806643 | 6.86719e-07 | 146449000 | 0.00450926 | 140 | 413.15 | 80000000 | 0.0008170922
0.000806643 | 6.86719e-07 | 146449000 | 0.00450926 | 150 | 423.15 | 80000001 | 0.0008220456
0.000806643 | 6.86719e-07 | 146449000 | 0.00450926 | 160 | 433.15 | 80000002 | 0.000826935
0.000806643 | 6.86719e-07 | 146449000 | 0.00450926 | 170 | 443.15 | 80000003 | 0.0008317593
0.000806643 | 6.86719e-07 | 146449000 | 0.00450926 | 180 | 453.15 | 80000004 | 0.0008365174
0.000806643 | 6.86719e-07 | 146449000 | 0.00450926 | 190 | 463.15 | 80000005 | 0.0008412083
0.000806643 | 6.86719e-07 | 146449000 | 0.00450926 | 200 | 473.15 | 80000006 | 0.0008458311
0.000806643 | 6.86719e-07 | 146449000 | 0.00450926 | 210 | 483.15 | 80000007 | 0.0008503848
0.000806643 | 6.86719e-07 | 146449000 | 0.00450926 | 220 | 493.15 | 80000008 | 0.0008548685
0.000806643 | 6.86719e-07 | 146449000 | 0.00450926 | 230 | 503.15 | 80000009 | 0.0008592814
0.000806643 | 6.86719e-07 | 146449000 | 0.00450926 | 240 | 513.15 | 80000010 | 0.0008636227
0.000806643 | 6.86719e-07 | 146449000 | 0.00450926 | 250 | 523.15 | 80000011 | 0.0008678916
0.000806643 | 6.86719e-07 | 146449000 | 0.00450926 | 260 | 533.15 | 80000012 | 0.0008720874
0.000806643 | 6.86719e-07 | 146449000 | 0.00450926 |  | 344.248032 | 120000000 | 0.0007691116
0.000806643 | 6.86719e-07 | 146449000 | 0.00450926 | 80 | 353.15 | 120000090 | 0.0007735071
0.000806643 | 6.86719e-07 | 146449000 | 0.00450926 | 90 | 363.15 | 120000084 | 0.0007783849
0.000806643 | 6.86719e-07 | 146449000 | 0.00450926 | 100 | 373.15 | 120000078 | 0.0007831983
0.000806643 | 6.86719e-07 | 146449000 | 0.00450926 | 110 | 383.15 | 120000072 | 0.0007879464
0.000806643 | 6.86719e-07 | 146449000 | 0.00450926 | 120 | 393.15 | 120000066 | 0.0007926282
0.000806643 | 6.86719e-07 | 146449000 | 0.00450926 | 130 | 403.15 | 120000060 | 0.0007972428
0.000806643 | 6.86719e-07 | 146449000 | 0.00450926 | 140 | 413.15 | 120000054 | 0.0008017894
0.000806643 | 6.86719e-07 | 146449000 | 0.00450926 | 150 | 423.15 | 120000048 | 0.0008062672
0.000806643 | 6.86719e-07 | 146449000 | 0.00450926 | 160 | 433.15 | 120000042 | 0.0008106755
0.000806643 | 6.86719e-07 | 146449000 | 0.00450926 | 170 | 443.15 | 120000036 | 0.0008150134
0.000806643 | 6.86719e-07 | 146449000 | 0.00450926 | 180 | 453.15 | 120000030 | 0.0008192803
0.000806643 | 6.86719e-07 | 146449000 | 0.00450926 | 190 | 463.15 | 120000024 | 0.0008234756
0.000806643 | 6.86719e-07 | 146449000 | 0.00450926 | 200 | 473.15 | 120000018 | 0.0008275987
0.000806643 | 6.86719e-07 | 146449000 | 0.00450926 | 210 | 483.15 | 120000012 | 0.000831649
0.000806643 | 6.86719e-07 | 146449000 | 0.00450926 | 220 | 493.15 | 120000006 | 0.0008356261
0.000806643 | 6.86719e-07 | 146449000 | 0.00450926 | 230 | 503.15 | 120000000 | 0.0008395295
0.000806643 | 6.86719e-07 | 146449000 | 0.00450926 | 240 | 513.15 | 120000000 | 0.0008433588
0.000806643 | 6.86719e-07 | 146449000 | 0.00450926 | 250 | 523.15 | 120000000 | 0.0008471137
0.000806643 | 6.86719e-07 | 146449000 | 0.00450926 | 260 | 533.15 | 120000000 | 0.0008507938
0.000806643 | 6.86719e-07 | 146449000 | 0.00450926 |  | 348.000376 | 160000000 | 0.0007604003
0.000806643 | 6.86719e-07 | 146449000 | 0.00450926 | 80 | 353.15 | 159999991 | 0.0007627689
0.000806643 | 6.86719e-07 | 146449000 | 0.00450926 | 90 | 363.15 | 159999992 | 0.0007673176
0.000806643 | 6.86719e-07 | 146449000 | 0.00450926 | 100 | 373.15 | 159999993 | 0.0007717983
0.000806643 | 6.86719e-07 | 146449000 | 0.00450926 | 110 | 383.15 | 159999994 | 0.0007762104
0.000806643 | 6.86719e-07 | 146449000 | 0.00450926 | 120 | 393.15 | 159999995 | 0.0007805533
0.000806643 | 6.86719e-07 | 146449000 | 0.00450926 | 130 | 403.15 | 159999996 | 0.0007848262
0.000806643 | 6.86719e-07 | 146449000 | 0.00450926 | 140 | 413.15 | 159999997 | 0.0007890286
0.000806643 | 6.86719e-07 | 146449000 | 0.00450926 | 150 | 423.15 | 159999998 | 0.00079316
0.000806643 | 6.86719e-07 | 146449000 | 0.00450926 | 160 | 433.15 | 159999999 | 0.0007972198
0.000806643 | 6.86719e-07 | 146449000 | 0.00450926 | 170 | 443.15 | 160000000 | 0.0008012076
0.000806643 | 6.86719e-07 | 146449000 | 0.00450926 | 180 | 453.15 | 160000001 | 0.000805123
0.000806643 | 6.86719e-07 | 146449000 | 0.00450926 | 190 | 463.15 | 160000002 | 0.0008089657
0.000806643 | 6.86719e-07 | 146449000 | 0.00450926 | 200 | 473.15 | 160000003 | 0.0008127352
0.000806643 | 6.86719e-07 | 146449000 | 0.00450926 | 210 | 483.15 | 160000004 | 0.0008164314
0.000806643 | 6.86719e-07 | 146449000 | 0.00450926 | 220 | 493.15 | 160000005 | 0.0008200539
0.000806643 | 6.86719e-07 | 146449000 | 0.00450926 | 230 | 503.15 | 160000006 | 0.0008236027
0.000806643 | 6.86719e-07 | 146449000 | 0.00450926 | 240 | 513.15 | 160000007 | 0.0008270774
0.000806643 | 6.86719e-07 | 146449000 | 0.00450926 | 250 | 523.15 | 160000000 | 0.000830478
0.000806643 | 6.86719e-07 | 146449000 | 0.00450926 | 260 | 533.15 | 160000000 | 0.0008338045

## Tabelle Messwerte
| spezifisches Volumen [cm^3/g] | [6 empty] | spezifisches Volumen [m^3/kg]
Temperatur [°C] | 0,1 MPa | 20 MPa | 40 MPa | 80 MPa | 120 MPa | 160 MPa | Temperatur [K] | 0,1 MPa | 20 MPa | 40 MPa | 80 MPa | 120 MPa | 160 MPa
260 | 0.948414 | 0.926812 | 0.905101 | 0.872702 | 0.849944 | 0.835301 | 533.15 | 0.000948414 | 0.000926812 | 0.000905101 | 0.000872702 | 0.000849944 | 0.000835301
257.5 | 0.945337 | 0.924464 | 0.903485 | 0.871957 | 0.849173 | 0.834547 | 530.65 | 0.000945337 | 0.000924464 | 0.000903485 | 0.000871957 | 0.000849173 | 0.000834547
255 | 0.944924 | 0.923615 | 0.9022 | 0.871078 | 0.848483 | 0.833403 | 528.15 | 0.000944924 | 0.000923615 | 0.0009022 | 0.000871078 | 0.000848483 | 0.000833403
252.5 | 0.94233 | 0.921686 | 0.900939 | 0.870055 | 0.847631 | 0.83286 | 525.65 | 0.00094233 | 0.000921686 | 0.000900939 | 0.000870055 | 0.000847631 | 0.00083286
250 | 0.940436 | 0.920025 | 0.899512 | 0.869026 | 0.846592 | 0.831674 | 523.15 | 0.000940436 | 0.000920025 | 0.000899512 | 0.000869026 | 0.000846592 | 0.000831674
247.5 | 0.939097 | 0.919048 | 0.898144 | 0.867906 | 0.845704 | 0.830864 | 520.65 | 0.000939097 | 0.000919048 | 0.000898144 | 0.000867906 | 0.000845704 | 0.000830864
245 | 0.936828 | 0.917194 | 0.896958 | 0.866706 | 0.844917 | 0.83006 | 518.15 | 0.000936828 | 0.000917194 | 0.000896958 | 0.000866706 | 0.000844917 | 0.00083006
242.5 | 0.935258 | 0.915613 | 0.895617 | 0.865682 | 0.843867 | 0.829186 | 515.65 | 0.000935258 | 0.000915613 | 0.000895617 | 0.000865682 | 0.000843867 | 0.000829186
240 | 0.933452 | 0.914201 | 0.894351 | 0.8646 | 0.842973 | 0.828393 | 513.15 | 0.000933452 | 0.000914201 | 0.000894351 | 0.0008646 | 0.000842973 | 0.000828393
237.5 | 0.931318 | 0.912513 | 0.89286 | 0.863362 | 0.841934 | 0.827369 | 510.65 | 0.000931318 | 0.000912513 | 0.00089286 | 0.000863362 | 0.000841934 | 0.000827369
235 | 0.929034 | 0.910718 | 0.891556 | 0.862065 | 0.840895 | 0.826538 | 508.15 | 0.000929034 | 0.000910718 | 0.000891556 | 0.000862065 | 0.000840895 | 0.000826538
232.5 | 0.926816 | 0.908974 | 0.890038 | 0.861026 | 0.839856 | 0.825477 | 505.65 | 0.000926816 | 0.000908974 | 0.000890038 | 0.000861026 | 0.000839856 | 0.000825477
230 | 0.925632 | 0.907109 | 0.888493 | 0.859745 | 0.838817 | 0.824415 | 503.15 | 0.000925632 | 0.000907109 | 0.000888493 | 0.000859745 | 0.000838817 | 0.000824415
227.5 | 0.923321 | 0.905314 | 0.887216 | 0.858453 | 0.837553 | 0.823606 | 500.65 | 0.000923321 | 0.000905314 | 0.000887216 | 0.000858453 | 0.000837553 | 0.000823606
225 | 0.921276 | 0.903518 | 0.885671 | 0.857157 | 0.836504 | 0.822292 | 498.15 | 0.000921276 | 0.000903518 | 0.000885671 | 0.000857157 | 0.000836504 | 0.000822292
222.5 | 0.919016 | 0.901991 | 0.884127 | 0.855865 | 0.835449 | 0.821456 | 495.65 | 0.000919016 | 0.000901991 | 0.000884127 | 0.000855865 | 0.000835449 | 0.000821456
220 | 0.917434 | 0.900195 | 0.882367 | 0.854568 | 0.834399 | 0.82017 | 493.15 | 0.000917434 | 0.000900195 | 0.000882367 | 0.000854568 | 0.000834399 | 0.00082017
217.5 | 0.915676 | 0.8984 | 0.881037 | 0.853277 | 0.833361 | 0.819108 | 490.65 | 0.000915676 | 0.0008984 | 0.000881037 | 0.000853277 | 0.000833361 | 0.000819108
215 | 0.913632 | 0.896605 | 0.879492 | 0.85198 | 0.832295 | 0.818047 | 488.15 | 0.000913632 | 0.000896605 | 0.000879492 | 0.00085198 | 0.000832295 | 0.000818047
212.5 | 0.911587 | 0.894809 | 0.877947 | 0.850689 | 0.83124 | 0.817157 | 485.65 | 0.000911587 | 0.000894809 | 0.000877947 | 0.000850689 | 0.00083124 | 0.000817157
210 | 0.909548 | 0.893014 | 0.876397 | 0.849392 | 0.829971 | 0.815919 | 483.15 | 0.000909548 | 0.000893014 | 0.000876397 | 0.000849392 | 0.000829971 | 0.000815919
207.5 | 0.907311 | 0.891165 | 0.874938 | 0.848326 | 0.82891 | 0.81497 | 480.65 | 0.000907311 | 0.000891165 | 0.000874938 | 0.000848326 | 0.00082891 | 0.00081497
205 | 0.905346 | 0.889316 | 0.873206 | 0.846991 | 0.827845 | 0.813855 | 478.15 | 0.000905346 | 0.000889316 | 0.000873206 | 0.000846991 | 0.000827845 | 0.000813855
202.5 | 0.903782 | 0.887735 | 0.871607 | 0.845657 | 0.826645 | 0.81274 | 475.65 | 0.000903782 | 0.000887735 | 0.000871607 | 0.000845657 | 0.000826645 | 0.00081274
200 | 0.901476 | 0.885891 | 0.870228 | 0.844328 | 0.825553 | 0.81184 | 473.15 | 0.000901476 | 0.000885891 | 0.000870228 | 0.000844328 | 0.000825553 | 0.00081184
197.5 | 0.899725 | 0.884267 | 0.868732 | 0.843031 | 0.824498 | 0.810778 | 470.65 | 0.000899725 | 0.000884267 | 0.000868732 | 0.000843031 | 0.000824498 | 0.000810778
195 | 0.897862 | 0.882563 | 0.867187 | 0.842002 | 0.823448 | 0.809717 | 468.15 | 0.000897862 | 0.000882563 | 0.000867187 | 0.000842002 | 0.000823448 | 0.000809717
192.5 | 0.895818 | 0.880768 | 0.865642 | 0.840711 | 0.822329 | 0.808398 | 465.65 | 0.000895818 | 0.000880768 | 0.000865642 | 0.000840711 | 0.000822329 | 0.000808398
190 | 0.893506 | 0.878972 | 0.864365 | 0.839414 | 0.82129 | 0.807326 | 463.15 | 0.000893506 | 0.000878972 | 0.000864365 | 0.000839414 | 0.00082129 | 0.000807326
187.5 | 0.89198 | 0.877445 | 0.862837 | 0.838134 | 0.820021 | 0.806517 | 460.65 | 0.00089198 | 0.000877445 | 0.000862837 | 0.000838134 | 0.000820021 | 0.000806517
185 | 0.889925 | 0.87565 | 0.861302 | 0.837094 | 0.818971 | 0.805203 | 458.15 | 0.000889925 | 0.00087565 | 0.000861302 | 0.000837094 | 0.000818971 | 0.000805203
182.5 | 0.888175 | 0.874122 | 0.859999 | 0.835803 | 0.817916 | 0.804099 | 455.65 | 0.000888175 | 0.000874122 | 0.000859999 | 0.000835803 | 0.000817916 | 0.000804099
180 | 0.886125 | 0.872327 | 0.858459 | 0.834511 | 0.816867 | 0.803027 | 453.15 | 0.000886125 | 0.000872327 | 0.000858459 | 0.000834511 | 0.000816867 | 0.000803027
177.5 | 0.884594 | 0.870853 | 0.857043 | 0.833418 | 0.815855 | 0.801885 | 450.65 | 0.000884594 | 0.000870853 | 0.000857043 | 0.000833418 | 0.000815855 | 0.000801885
175 | 0.883004 | 0.869379 | 0.855686 | 0.832164 | 0.814842 | 0.800851 | 448.15 | 0.000883004 | 0.000869379 | 0.000855686 | 0.000832164 | 0.000814842 | 0.000800851
172.5 | 0.881413 | 0.867771 | 0.854061 | 0.831044 | 0.813562 | 0.799816 | 445.65 | 0.000881413 | 0.000867771 | 0.000854061 | 0.000831044 | 0.000813562 | 0.000799816
170 | 0.879556 | 0.866163 | 0.852703 | 0.829924 | 0.81255 | 0.798782 | 443.15 | 0.000879556 | 0.000866163 | 0.000852703 | 0.000829924 | 0.00081255 | 0.000798782
167.5 | 0.877527 | 0.864384 | 0.851175 | 0.828627 | 0.811495 | 0.797704 | 440.65 | 0.000877527 | 0.000864384 | 0.000851175 | 0.000828627 | 0.000811495 | 0.000797704
165 | 0.875735 | 0.86284 | 0.849882 | 0.827363 | 0.810446 | 0.796632 | 438.15 | 0.000875735 | 0.00086284 | 0.000849882 | 0.000827363 | 0.000810446 | 0.000796632
162.5 | 0.874182 | 0.861313 | 0.84838 | 0.826307 | 0.809166 | 0.795555 | 435.65 | 0.000874182 | 0.000861313 | 0.00084838 | 0.000826307 | 0.000809166 | 0.000795555
160 | 0.872661 | 0.859786 | 0.846846 | 0.825016 | 0.808073 | 0.794483 | 433.15 | 0.000872661 | 0.000859786 | 0.000846846 | 0.000825016 | 0.000808073 | 0.000794483
157.5 | 0.870542 | 0.85806 | 0.845515 | 0.823789 | 0.807019 | 0.793405 | 430.65 | 0.000870542 | 0.00085806 | 0.000845515 | 0.000823789 | 0.000807019 | 0.000793405
155 | 0.868813 | 0.856463 | 0.844051 | 0.822695 | 0.805969 | 0.792413 | 428.15 | 0.000868813 | 0.000856463 | 0.000844051 | 0.000822695 | 0.000805969 | 0.000792413
152.5 | 0.867287 | 0.854935 | 0.842522 | 0.821399 | 0.804914 | 0.791352 | 425.65 | 0.000867287 | 0.000854935 | 0.000842522 | 0.000821399 | 0.000804914 | 0.000791352
150 | 0.865499 | 0.853408 | 0.841256 | 0.820214 | 0.803704 | 0.790451 | 423.15 | 0.000865499 | 0.000853408 | 0.000841256 | 0.000820214 | 0.000803704 | 0.000790451
147.5 | 0.863829 | 0.85188 | 0.839872 | 0.819078 | 0.802665 | 0.789374 | 420.65 | 0.000863829 | 0.00085188 | 0.000839872 | 0.000819078 | 0.000802665 | 0.000789374
145 | 0.861918 | 0.850219 | 0.838461 | 0.817921 | 0.801626 | 0.788436 | 418.15 | 0.000861918 | 0.000850219 | 0.000838461 | 0.000817921 | 0.000801626 | 0.000788436
142.5 | 0.860158 | 0.848708 | 0.8372 | 0.816758 | 0.800437 | 0.787374 | 415.65 | 0.000860158 | 0.000848708 | 0.0008372 | 0.000816758 | 0.000800437 | 0.000787374
140 | 0.858498 | 0.847191 | 0.835827 | 0.815622 | 0.799382 | 0.786415 | 413.15 | 0.000858498 | 0.000847191 | 0.000835827 | 0.000815622 | 0.000799382 | 0.000786415
137.5 | 0.856855 | 0.845637 | 0.834362 | 0.8144 | 0.798295 | 0.785493 | 410.65 | 0.000856855 | 0.000845637 | 0.000834362 | 0.0008144 | 0.000798295 | 0.000785493
135 | 0.855051 | 0.844082 | 0.833058 | 0.813066 | 0.797203 | 0.784405 | 408.15 | 0.000855051 | 0.000844082 | 0.000833058 | 0.000813066 | 0.000797203 | 0.000784405
132.5 | 0.853482 | 0.842528 | 0.831519 | 0.812 | 0.79611 | 0.783343 | 405.65 | 0.000853482 | 0.000842528 | 0.000831519 | 0.000812 | 0.00079611 | 0.000783343
130 | 0.851705 | 0.840974 | 0.830189 | 0.810665 | 0.795018 | 0.782496 | 403.15 | 0.000851705 | 0.000840974 | 0.000830189 | 0.000810665 | 0.000795018 | 0.000782496
127.5 | 0.849961 | 0.839463 | 0.828912 | 0.809637 | 0.793963 | 0.781419 | 400.65 | 0.000849961 | 0.000839463 | 0.000828912 | 0.000809637 | 0.000793963 | 0.000781419
125 | 0.848445 | 0.837946 | 0.827394 | 0.808345 | 0.792913 | 0.780374 | 398.15 | 0.000848445 | 0.000837946 | 0.000827394 | 0.000808345 | 0.000792913 | 0.000780374
122.5 | 0.846642 | 0.836392 | 0.82609 | 0.807091 | 0.791633 | 0.779312 | 395.65 | 0.000846642 | 0.000836392 | 0.00082609 | 0.000807091 | 0.000791633 | 0.000779312
120 | 0.845196 | 0.834923 | 0.824599 | 0.806025 | 0.790809 | 0.778251 | 393.15 | 0.000845196 | 0.000834923 | 0.000824599 | 0.000806025 | 0.000790809 | 0.000778251
117.5 | 0.843489 | 0.833471 | 0.823402 | 0.804932 | 0.789689 | 0.777323 | 390.65 | 0.000843489 | 0.000833471 | 0.000823402 | 0.000804932 | 0.000789689 | 0.000777323
115 | 0.841632 | 0.831863 | 0.822045 | 0.803678 | 0.788677 | 0.776557 | 388.15 | 0.000841632 | 0.000831863 | 0.000822045 | 0.000803678 | 0.000788677 | 0.000776557
112.5 | 0.84032 | 0.830528 | 0.820688 | 0.802558 | 0.787397 | 0.775522 | 385.65 | 0.00084032 | 0.000830528 | 0.000820688 | 0.000802558 | 0.000787397 | 0.000775522
110 | 0.838463 | 0.82892 | 0.81933 | 0.801438 | 0.786385 | 0.774488 | 383.15 | 0.000838463 | 0.00082892 | 0.00081933 | 0.000801438 | 0.000786385 | 0.000774488
107.5 | 0.83721 | 0.827661 | 0.818064 | 0.800157 | 0.785346 | 0.773426 | 380.65 | 0.00083721 | 0.000827661 | 0.000818064 | 0.000800157 | 0.000785346 | 0.000773426
105 | 0.834936 | 0.825892 | 0.816803 | 0.799118 | 0.784308 | 0.772606 | 378.15 | 0.000834936 | 0.000825892 | 0.000816803 | 0.000799118 | 0.000784308 | 0.000772606
102.5 | 0.83363 | 0.824606 | 0.815537 | 0.798089 | 0.783226 | 0.771529 | 375.65 | 0.00083363 | 0.000824606 | 0.000815537 | 0.000798089 | 0.000783226 | 0.000771529
100 | 0.83221 | 0.823132 | 0.814008 | 0.796797 | 0.78223 | 0.77051 | 373.15 | 0.00083221 | 0.000823132 | 0.000814008 | 0.000796797 | 0.00078223 | 0.00077051
97.5 | 0.830444 | 0.821615 | 0.812742 | 0.795501 | 0.781121 | 0.769449 | 370.65 | 0.000830444 | 0.000821615 | 0.000812742 | 0.000795501 | 0.000781121 | 0.000769449
95 | 0.828684 | 0.820104 | 0.811481 | 0.794477 | 0.780072 | 0.768575 | 368.15 | 0.000828684 | 0.000820104 | 0.000811481 | 0.000794477 | 0.000780072 | 0.000768575
92.5 | 0.827452 | 0.818855 | 0.810215 | 0.79318 | 0.779113 | 0.767594 | 365.65 | 0.000827452 | 0.000818855 | 0.000810215 | 0.00079318 | 0.000779113 | 0.000767594
90 | 0.825692 | 0.817344 | 0.808954 | 0.792162 | 0.778074 | 0.766699 | 363.15 | 0.000825692 | 0.000817344 | 0.000808954 | 0.000792162 | 0.000778074 | 0.000766699
87.5 | 0.824423 | 0.816058 | 0.807651 | 0.791091 | 0.777143 | 0.765578 | 360.65 | 0.000824423 | 0.000816058 | 0.000807651 | 0.000791091 | 0.000777143 | 0.000765578
85 | 0.823164 | 0.814782 | 0.806358 | 0.789837 | 0.776131 | 0.764812 | 358.15 | 0.000823164 | 0.000814782 | 0.000806358 | 0.000789837 | 0.000776131 | 0.000764812
82.5 | 0.821713 | 0.813378 | 0.805001 | 0.788851 | 0.775119 | 0.763777 | 355.65 | 0.000821713 | 0.000813378 | 0.000805001 | 0.000788851 | 0.000775119 | 0.000763777
80 | 0.820236 | 0.812086 | 0.803895 | 0.787833 | 0.774128 | 0.763032 | 353.15 | 0.000820236 | 0.000812086 | 0.000803895 | 0.000787833 | 0.000774128 | 0.000763032
77.5 | 0.818796 | 0.810628 | 0.80242 | 0.786611 | 0.773094 | 0.762308 | 350.65 | 0.000818796 | 0.000810628 | 0.00080242 | 0.000786611 | 0.000773094 | 0.000762308
75 | 0.817223 | 0.809305 | 0.801347 | 0.785518 | 0.772323 | 0.761718 | 348.15 | 0.000817223 | 0.000809305 | 0.000801347 | 0.000785518 | 0.000772323 | 0.000761718
72.5 | 0.815804 | 0.807868 | 0.799893 | 0.784489 | 0.771553 | 0.761193 | 345.65 | 0.000815804 | 0.000807868 | 0.000799893 | 0.000784489 | 0.000771553 | 0.000761193
70 | 0.814418 | 0.806625 | 0.798793 | 0.783465 | 0.770782 | 0.760775 | 343.15 | 0.000814418 | 0.000806625 | 0.000798793 | 0.000783465 | 0.000770782 | 0.000760775
67.5 | 0.812844 | 0.805258 | 0.797634 | 0.78256 | 0.770129 | 0.76026 | 340.65 | 0.000812844 | 0.000805258 | 0.000797634 | 0.00078256 | 0.000770129 | 0.00076026
65 | 0.811319 | 0.803865 | 0.796373 | 0.781815 | 0.769776 | 0.760018 | 338.15 | 0.000811319 | 0.000803865 | 0.000796373 | 0.000781815 | 0.000769776 | 0.000760018
62.5 | 0.810237 | 0.802766 | 0.795257 | 0.781338 | 0.769417 | 0.759771 | 335.65 | 0.000810237 | 0.000802766 | 0.000795257 | 0.000781338 | 0.000769417 | 0.000759771
60 | 0.808969 | 0.80164 | 0.794275 | 0.780754 | 0.769198 | 0.759548 | 333.15 | 0.000808969 | 0.00080164 | 0.000794275 | 0.000780754 | 0.000769198 | 0.000759548
57.5 | 0.80759 | 0.800681 | 0.793737 | 0.780561 | 0.768985 | 0.759562 | 330.65 | 0.00080759 | 0.000800681 | 0.000793737 | 0.000780561 | 0.000768985 | 0.000759562
55 | 0.806622 | 0.799898 | 0.793141 | 0.780106 | 0.768594 | 0.75932 | 328.15 | 0.000806622 | 0.000799898 | 0.000793141 | 0.000780106 | 0.000768594 | 0.00075932
52.5 | 0.806221 | 0.79948 | 0.792705 | 0.779918 | 0.768552 | 0.759084 | 325.65 | 0.000806221 | 0.00079948 | 0.000792705 | 0.000779918 | 0.000768552 | 0.000759084
50 | 0.805639 | 0.799067 | 0.792463 | 0.77973 | 0.768339 | 0.759036 | 323.15 | 0.000805639 | 0.000799067 | 0.000792463 | 0.00077973 | 0.000768339 | 0.000759036
47.5 | 0.805543 | 0.798842 | 0.792108 | 0.779538 | 0.768375 | 0.75888 | 320.65 | 0.000805543 | 0.000798842 | 0.000792108 | 0.000779538 | 0.000768375 | 0.00075888
45 | 0.804961 | 0.798435 | 0.791876 | 0.77935 | 0.768156 | 0.758842 | 318.15 | 0.000804961 | 0.000798435 | 0.000791876 | 0.00077935 | 0.000768156 | 0.000758842
42.5 | 0.804838 | 0.798295 | 0.791719 | 0.779163 | 0.767942 | 0.75867 | 315.65 | 0.000804838 | 0.000798295 | 0.000791719 | 0.000779163 | 0.000767942 | 0.00075867
40 | 0.804716 | 0.798155 | 0.791562 | 0.778975 | 0.767979 | 0.758434 | 313.15 | 0.000804716 | 0.000798155 | 0.000791562 | 0.000778975 | 0.000767979 | 0.000758434
37.5 | 0.80415 | 0.797791 | 0.7914 | 0.778782 | 0.767735 | 0.758455 | 310.65 | 0.00080415 | 0.000797791 | 0.0007914 | 0.000778782 | 0.000767735 | 0.000758455
35 | 0.803932 | 0.797603 | 0.791243 | 0.778595 | 0.767546 | 0.758215 | 308.15 | 0.000803932 | 0.000797603 | 0.000791243 | 0.000778595 | 0.000767546 | 0.000758215
32.5 | 0.803841 | 0.797464 | 0.791054 | 0.778407 | 0.767347 | 0.758163 | 305.65 | 0.000803841 | 0.000797464 | 0.000791054 | 0.000778407 | 0.000767347 | 0.000758163
30 | 0.803954 | 0.797324 | 0.790661 | 0.778219 | 0.767342 | 0.757895 | 303.15 | 0.000803954 | 0.000797324 | 0.000790661 | 0.000778219 | 0.000767342 | 0.000757895

## Koeffizienten
b5 | 332.991 | [K]
b6 | 9.38086e-08 | [K/Pa]
b1m | 0.000806643 | [m^3/kg]
b2m | 6.86719e-07 | [m^3/(kg K)]
b3m | 146449000 | [Pa]
b4m | 0.00450926 | [1/K]
b1s | 0.000806212 | [m^3/kg]
b2s | 7.79462e-08 | [m^3/(kg K)]
b3s | 176267000 | [Pa]
b4s | 0.000412045 | [1/K]
b7 | 0 | [m^3/kg]
b8 | 0 | [1/K]
b9 | 0 | [1/Pa]