## Diagramm Messwerte
Druck: 20 MPa

## Tabelle Messwerte
Temperatur | Anzahl | Mittelwert | Standardabw.
[°C] | Messungen | [W/(mK)] | [W/(mK)]
260 | 5 | 0.227 | 0.005
240 | 5 | 0.222 | 0.006
220 | 5 | 0.225 | 0.006
200 | 5 | 0.223 | 0.008
180 | 5 | 0.22 | 0.005
160 | 5 | 0.221 | 0.004
140 | 5 | 0.221 | 0.003
120 | 5 | 0.218 | 0.005
100 | 5 | 0.221 | 0.003
80 | 5 | 0.219 | 0.003
60 | 5 | 0.216 | 0.002
40 | 5 | 0.216 | 0.003