## Tabelle Messwerte
spezifisches Volumen [cm3/g]
Temperatur [°C] | 1 bar | 200 bar | 400 bar | 800 bar | 1200 bar | 1600 bar
260 | 0.950388 | 0.928032 | 0.905564 | 0.873603 | 0.851681 | 0.835899
257.5 | 0.94835 | 0.926431 | 0.904403 | 0.872862 | 0.850915 | 0.834904
255 | 0.946349 | 0.924581 | 0.902703 | 0.871489 | 0.849898 | 0.834132
252.5 | 0.943868 | 0.922836 | 0.901699 | 0.870471 | 0.848988 | 0.833093
250 | 0.94236 | 0.921453 | 0.90019 | 0.869448 | 0.848099 | 0.832287
247.5 | 0.940079 | 0.919559 | 0.898936 | 0.868334 | 0.847065 | 0.831498
245 | 0.937692 | 0.917774 | 0.897757 | 0.86714 | 0.846299 | 0.830709
242.5 | 0.936373 | 0.916448 | 0.896423 | 0.866123 | 0.845266 | 0.829521
240 | 0.934436 | 0.914849 | 0.895164 | 0.864833 | 0.844286 | 0.828615
237.5 | 0.932281 | 0.913011 | 0.893644 | 0.863815 | 0.843466 | 0.82765
235 | 0.930177 | 0.911209 | 0.892145 | 0.862526 | 0.842433 | 0.82677
232.5 | 0.928421 | 0.90969 | 0.890865 | 0.861252 | 0.8414 | 0.825715
230 | 0.926111 | 0.907638 | 0.889073 | 0.860218 | 0.840367 | 0.824926
227.5 | 0.92378 | 0.905836 | 0.887803 | 0.858934 | 0.839323 | 0.82387
225 | 0.921746 | 0.904051 | 0.886267 | 0.857884 | 0.838274 | 0.822842
222.5 | 0.919798 | 0.902308 | 0.884731 | 0.856627 | 0.83723 | 0.82177
220 | 0.917713 | 0.900497 | 0.883194 | 0.855337 | 0.836181 | 0.820971
217.5 | 0.916178 | 0.898961 | 0.881658 | 0.854053 | 0.834935 | 0.819915
215 | 0.914597 | 0.897442 | 0.880202 | 0.852763 | 0.833636 | 0.81886
212.5 | 0.912584 | 0.895753 | 0.878586 | 0.851479 | 0.832512 | 0.818038
210 | 0.910531 | 0.893883 | 0.877151 | 0.85019 | 0.831463 | 0.816977
207.5 | 0.908423 | 0.892049 | 0.875593 | 0.848996 | 0.830249 | 0.8159
205 | 0.906842 | 0.890477 | 0.87403 | 0.847802 | 0.829189 | 0.814818
202.5 | 0.904729 | 0.888639 | 0.872468 | 0.846476 | 0.827943 | 0.813986
200 | 0.902621 | 0.886805 | 0.87091 | 0.845154 | 0.826856 | 0.812904
197.5 | 0.900529 | 0.885015 | 0.869422 | 0.843865 | 0.825807 | 0.811923
195 | 0.898496 | 0.883229 | 0.867886 | 0.842575 | 0.824737 | 0.81109
192.5 | 0.896463 | 0.881444 | 0.866349 | 0.841557 | 0.823448 | 0.809705
190 | 0.894696 | 0.879925 | 0.86508 | 0.840268 | 0.822404 | 0.808936
187.5 | 0.892695 | 0.878155 | 0.863543 | 0.838983 | 0.821371 | 0.807848
185 | 0.891214 | 0.876647 | 0.862007 | 0.837694 | 0.820312 | 0.806526
182.5 | 0.889617 | 0.875102 | 0.860514 | 0.83641 | 0.819262 | 0.805661
180 | 0.887898 | 0.873588 | 0.859206 | 0.835339 | 0.818006 | 0.804562
177.5 | 0.886257 | 0.871931 | 0.857532 | 0.834033 | 0.816839 | 0.803634
175 | 0.884411 | 0.870332 | 0.856182 | 0.832786 | 0.815833 | 0.802455
172.5 | 0.882564 | 0.868733 | 0.854832 | 0.831672 | 0.814693 | 0.80141
170 | 0.880717 | 0.867134 | 0.853483 | 0.830564 | 0.813554 | 0.800115
167.5 | 0.878716 | 0.865365 | 0.851946 | 0.829275 | 0.812505 | 0.799277
165 | 0.877209 | 0.863856 | 0.850437 | 0.82799 | 0.811461 | 0.798194
162.5 | 0.875638 | 0.862311 | 0.848917 | 0.826743 | 0.810412 | 0.797107
160 | 0.873913 | 0.860792 | 0.847604 | 0.825683 | 0.809368 | 0.796041
157.5 | 0.871949 | 0.859076 | 0.846137 | 0.824393 | 0.808122 | 0.795203
155 | 0.870299 | 0.857487 | 0.844612 | 0.823109 | 0.807009 | 0.7942
152.5 | 0.868612 | 0.855969 | 0.843262 | 0.822086 | 0.80596 | 0.793049
150 | 0.866685 | 0.85429 | 0.841832 | 0.820802 | 0.804916 | 0.791983
147.5 | 0.865343 | 0.852931 | 0.840456 | 0.819512 | 0.803723 | 0.790911
145 | 0.863443 | 0.851279 | 0.839053 | 0.818361 | 0.80269 | 0.790095
142.5 | 0.861692 | 0.849776 | 0.837799 | 0.817205 | 0.801508 | 0.788774
140 | 0.860201 | 0.848267 | 0.836274 | 0.815915 | 0.800619 | 0.787862
137.5 | 0.858408 | 0.846722 | 0.834977 | 0.81486 | 0.799378 | 0.786535
135 | 0.856826 | 0.845176 | 0.833468 | 0.813533 | 0.798291 | 0.785703
132.5 | 0.855086 | 0.843631 | 0.832118 | 0.812446 | 0.797205 | 0.784648
130 | 0.853292 | 0.842085 | 0.830822 | 0.811146 | 0.796119 | 0.783555
127.5 | 0.851775 | 0.840566 | 0.829301 | 0.809873 | 0.79507 | 0.7825
125 | 0.849992 | 0.839047 | 0.828048 | 0.808839 | 0.793786 | 0.781434
122.5 | 0.848252 | 0.837528 | 0.826751 | 0.807549 | 0.792753 | 0.780613
120 | 0.846814 | 0.836068 | 0.825268 | 0.806532 | 0.79172 | 0.77935
117.5 | 0.845249 | 0.834624 | 0.823945 | 0.805178 | 0.790687 | 0.778178
115 | 0.843801 | 0.833291 | 0.822729 | 0.804198 | 0.789547 | 0.777165
112.5 | 0.841954 | 0.831692 | 0.821379 | 0.802951 | 0.788541 | 0.775887
110 | 0.840639 | 0.83036 | 0.820029 | 0.801704 | 0.787534 | 0.774874
107.5 | 0.838893 | 0.828857 | 0.81877 | 0.800681 | 0.786485 | 0.773819
105 | 0.837169 | 0.827354 | 0.81749 | 0.799423 | 0.785442 | 0.772753
102.5 | 0.835651 | 0.825846 | 0.815991 | 0.798373 | 0.784169 | 0.771974
100 | 0.834326 | 0.824556 | 0.814737 | 0.797142 | 0.783136 | 0.770919
97.5 | 0.832676 | 0.823101 | 0.813478 | 0.796066 | 0.7823 | 0.77013
95 | 0.830925 | 0.821598 | 0.812224 | 0.794862 | 0.781069 | 0.769091
92.5 | 0.829785 | 0.820266 | 0.810699 | 0.793759 | 0.780036 | 0.768142
90 | 0.827965 | 0.818853 | 0.809445 | 0.792581 | 0.779003 | 0.767103
87.5 | 0.826735 | 0.817372 | 0.808212 | 0.791478 | 0.778077 | 0.766447
85 | 0.825633 | 0.816306 | 0.806932 | 0.790434 | 0.77707 | 0.765685
82.5 | 0.823994 | 0.814909 | 0.805779 | 0.789453 | 0.776064 | 0.764922
80 | 0.822312 | 0.813412 | 0.804467 | 0.788227 | 0.775079 | 0.76441
77.5 | 0.821092 | 0.812175 | 0.803213 | 0.787156 | 0.774318 | 0.763898
75 | 0.819873 | 0.810939 | 0.801959 | 0.786139 | 0.773551 | 0.763392
72.5 | 0.817942 | 0.80943 | 0.800876 | 0.785115 | 0.772784 | 0.762896
70 | 0.816398 | 0.808194 | 0.799446 | 0.784204 | 0.772391 | 0.762656
67.5 | 0.815174 | 0.806835 | 0.798454 | 0.783464 | 0.771901 | 0.762411
65 | 0.813524 | 0.805449 | 0.797333 | 0.782989 | 0.77155 | 0.76217
62.5 | 0.812019 | 0.804207 | 0.796357 | 0.782515 | 0.771194 | 0.762021
60 | 0.810578 | 0.803131 | 0.795646 | 0.782201 | 0.770976 | 0.761791
57.5 | 0.809912 | 0.802448 | 0.794947 | 0.781742 | 0.770758 | 0.761716
55 | 0.808988 | 0.801771 | 0.794519 | 0.781556 | 0.770546 | 0.761493
52.5 | 0.808419 | 0.80127 | 0.794086 | 0.78137 | 0.770333 | 0.761258
50 | 0.807851 | 0.800865 | 0.793844 | 0.781183 | 0.770121 | 0.76104
47.5 | 0.807441 | 0.800454 | 0.793433 | 0.780991 | 0.76992 | 0.760821
45 | 0.807267 | 0.800316 | 0.79333 | 0.780805 | 0.769707 | 0.760597
42.5 | 0.806799 | 0.799969 | 0.793105 | 0.780618 | 0.769745 | 0.760379
40 | 0.806614 | 0.799825 | 0.793002 | 0.780395 | 0.769532 | 0.760411
37.5 | 0.806434 | 0.799628 | 0.792787 | 0.78024 | 0.769315 | 0.760192
35 | 0.806312 | 0.799489 | 0.792631 | 0.780053 | 0.769102 | 0.760185
32.5 | 0.806191 | 0.79935 | 0.792475 | 0.779867 | 0.768889 | 0.760168
30 | 0.805528 | 0.798945 | 0.792329 | 0.779681 | 0.768872 | 0.759917