## Dia Fit
0,1 MPa
20 MPa
40 MPa
80 MPa
120 MPa
160 MPa
Fit
Ú

## Tabelle Fit
Schmelze-Koeffizienten |  |  |  | Temperatur | Temperatur | Druck | spez. Vol. | Feststoff-Koeffizienten | [6 empty] | Temperatur | Temperatur | Druck | spez. Vol. | Übergangsgerade
b1m | b2m | b3m | b4m | T | T | p | v | b1s | b2s | b3s | b4s | b7 | b8 | b9 | T | T | p | v | b5 | b6 | p | Tt
[m^3/kg] | [m^3/(kg K)] | [Pa] | [1/K] | [°C] | [K] | [Pa] | [m3/kg] | [m^3/kg] | [m^3/(kg K)] | [Pa] | [1/K] | [m^3/kg] | [1/K] | [1/Pa] | [°C] | [K] | [Pa] | [m3/kg] | [K] | [K/Pa] | [Pa] | [K]
0.000809143 | 6.87566e-07 | 145403000 | 0.00453524 |  | 335.0000063 | 100000 | 0.0008091001 | 0.000808888 | 9.00586e-08 | 174616000 | 0.000883047 | 0 | 0 | 0 | 30 | 303.15 | 100000 | 0.0008059804 | 334.99 | 1.00063e-07 | 100000 | 335.0000063
0.000809143 | 6.87566e-07 | 145403000 | 0.00453524 | 70 | 343.15 | 99997 | 0.0008147016 | 0.000808888 | 9.00586e-08 | 174616000 | 0.000883047 | 0 | 0 | 0 | 40 | 313.15 | 100000 | 0.0008068806 | 334.99 | 1.00063e-07 | 20000000 | 336.99126
0.000809143 | 6.87566e-07 | 145403000 | 0.00453524 | 80 | 353.15 | 99998 | 0.0008215744 | 0.000808888 | 9.00586e-08 | 174616000 | 0.000883047 | 0 | 0 | 0 | 50 | 323.15 | 100000 | 0.0008077808 | 334.99 | 1.00063e-07 | 40000000 | 338.99252
0.000809143 | 6.87566e-07 | 145403000 | 0.00453524 | 90 | 363.15 | 99999 | 0.000828447 | 0.000808888 | 9.00586e-08 | 174616000 | 0.000883047 | 0 | 0 | 0 | 60 | 333.15 | 100000 | 0.000808681 | 334.99 | 1.00063e-07 | 80000000 | 342.99504
0.000809143 | 6.87566e-07 | 145403000 | 0.00453524 | 100 | 373.15 | 100000 | 0.0008353195 | 0.000808888 | 9.00586e-08 | 174616000 | 0.000883047 | 0 | 0 | 0 |  | 335.0000063 | 100000 | 0.0008088475 | 334.99 | 1.00063e-07 | 120000000 | 346.99756
0.000809143 | 6.87566e-07 | 145403000 | 0.00453524 | 110 | 383.15 | 100001 | 0.0008421918 | [11 empty] | 334.99 | 1.00063e-07 | 160000000 | 351.00008
0.000809143 | 6.87566e-07 | 145403000 | 0.00453524 | 120 | 393.15 | 100002 | 0.0008490639
0.000809143 | 6.87566e-07 | 145403000 | 0.00453524 | 130 | 403.15 | 100003 | 0.0008559358
0.000809143 | 6.87566e-07 | 145403000 | 0.00453524 | 140 | 413.15 | 100004 | 0.0008628076 | 0.000808888 | 9.00586e-08 | 174616000 | 0.000883047 | 0 | 0 | 0 | 30 | 303.15 | 20000000 | 0.0007984122
0.000809143 | 6.87566e-07 | 145403000 | 0.00453524 | 150 | 423.15 | 100005 | 0.0008696791 | 0.000808888 | 9.00586e-08 | 174616000 | 0.000883047 | 0 | 0 | 0 | 40 | 313.15 | 20000000 | 0.0007992402
0.000809143 | 6.87566e-07 | 145403000 | 0.00453524 | 160 | 433.15 | 100006 | 0.0008765504 | 0.000808888 | 9.00586e-08 | 174616000 | 0.000883047 | 0 | 0 | 0 | 50 | 323.15 | 20000000 | 0.0008000675
0.000809143 | 6.87566e-07 | 145403000 | 0.00453524 | 170 | 443.15 | 100007 | 0.0008834215 | 0.000808888 | 9.00586e-08 | 174616000 | 0.000883047 | 0 | 0 | 0 | 60 | 333.15 | 20000000 | 0.0008008942
0.000809143 | 6.87566e-07 | 145403000 | 0.00453524 | 180 | 453.15 | 100008 | 0.0008902923 | 0.000808888 | 9.00586e-08 | 174616000 | 0.000883047 | 0 | 0 | 0 |  | 336.99126 | 20000000 | 0.0008012116
0.000809143 | 6.87566e-07 | 145403000 | 0.00453524 | 190 | 463.15 | 100009 | 0.0008971629
0.000809143 | 6.87566e-07 | 145403000 | 0.00453524 | 200 | 473.15 | 100010 | 0.0009040332
0.000809143 | 6.87566e-07 | 145403000 | 0.00453524 | 210 | 483.15 | 100007 | 0.0009109032
0.000809143 | 6.87566e-07 | 145403000 | 0.00453524 | 220 | 493.15 | 100008 | 0.0009177729 | 0.000808888 | 9.00586e-08 | 174616000 | 0.000883047 | 0 | 0 | 0 | 30 | 303.15 | 40000000 | 0.000791531
0.000809143 | 6.87566e-07 | 145403000 | 0.00453524 | 230 | 503.15 | 100009 | 0.0009246423 | 0.000808888 | 9.00586e-08 | 174616000 | 0.000883047 | 0 | 0 | 0 | 40 | 313.15 | 40000000 | 0.000792299
0.000809143 | 6.87566e-07 | 145403000 | 0.00453524 | 240 | 513.15 | 100010 | 0.0009315113 | 0.000808888 | 9.00586e-08 | 174616000 | 0.000883047 | 0 | 0 | 0 | 50 | 323.15 | 40000000 | 0.0007930658
0.000809143 | 6.87566e-07 | 145403000 | 0.00453524 | 250 | 523.15 | 100011 | 0.0009383801 | 0.000808888 | 9.00586e-08 | 174616000 | 0.000883047 | 0 | 0 | 0 | 60 | 333.15 | 40000000 | 0.0007938315
0.000809143 | 6.87566e-07 | 145403000 | 0.00453524 | 260 | 533.15 | 100012 | 0.0009452484 | 0.000808888 | 9.00586e-08 | 174616000 | 0.000883047 | 0 | 0 | 0 |  | 338.99252 | 40000000 | 0.0007942784
0.000809143 | 6.87566e-07 | 145403000 | 0.00453524 |  | 336.99126 | 20000000 | 0.0008011008 | 0.000808888 | 9.00586e-08 | 174616000 | 0.000883047 | 0 | 0 | 0 | 30 | 303.15 | 80000000 | 0.000779473
0.000809143 | 6.87566e-07 | 145403000 | 0.00453524 | 70 | 343.15 | 20000051 | 0.000805035 | 0.000808888 | 9.00586e-08 | 174616000 | 0.000883047 | 0 | 0 | 0 | 40 | 313.15 | 80000000 | 0.000780147
0.000809143 | 6.87566e-07 | 145403000 | 0.00453524 | 80 | 353.15 | 20000048 | 0.0008114042 | 0.000808888 | 9.00586e-08 | 174616000 | 0.000883047 | 0 | 0 | 0 | 50 | 323.15 | 80000000 | 0.0007808194
0.000809143 | 6.87566e-07 | 145403000 | 0.00453524 | 90 | 363.15 | 20000045 | 0.0008177491 | 0.000808888 | 9.00586e-08 | 174616000 | 0.000883047 | 0 | 0 | 0 | 60 | 333.15 | 80000000 | 0.0007814901
0.000809143 | 6.87566e-07 | 145403000 | 0.00453524 | 100 | 373.15 | 20000042 | 0.0008240686 | 0.000808888 | 9.00586e-08 | 174616000 | 0.000883047 | 0 | 0 | 0 |  | 342.99504 | 80000000 | 0.0007821488
0.000809143 | 6.87566e-07 | 145403000 | 0.00453524 | 110 | 383.15 | 20000039 | 0.0008303618
0.000809143 | 6.87566e-07 | 145403000 | 0.00453524 | 120 | 393.15 | 20000036 | 0.0008366274
0.000809143 | 6.87566e-07 | 145403000 | 0.00453524 | 130 | 403.15 | 20000033 | 0.0008428645
0.000809143 | 6.87566e-07 | 145403000 | 0.00453524 | 140 | 413.15 | 20000030 | 0.0008490718 | 0.000808888 | 9.00586e-08 | 174616000 | 0.000883047 | 0 | 0 | 0 | 30 | 303.15 | 120000000 | 0.0007691464
0.000809143 | 6.87566e-07 | 145403000 | 0.00453524 | 150 | 423.15 | 20000027 | 0.0008552483 | 0.000808888 | 9.00586e-08 | 174616000 | 0.000883047 | 0 | 0 | 0 | 40 | 313.15 | 120000000 | 0.00076975
0.000809143 | 6.87566e-07 | 145403000 | 0.00453524 | 160 | 433.15 | 20000024 | 0.0008613927 | 0.000808888 | 9.00586e-08 | 174616000 | 0.000883047 | 0 | 0 | 0 | 50 | 323.15 | 120000000 | 0.0007703516
0.000809143 | 6.87566e-07 | 145403000 | 0.00453524 | 170 | 443.15 | 20000021 | 0.0008675037 | 0.000808888 | 9.00586e-08 | 174616000 | 0.000883047 | 0 | 0 | 0 | 60 | 333.15 | 120000000 | 0.0007709513
0.000809143 | 6.87566e-07 | 145403000 | 0.00453524 | 180 | 453.15 | 20000018 | 0.0008735802 | 0.000808888 | 9.00586e-08 | 174616000 | 0.000883047 | 0 | 0 | 0 | 70 | 343.15 | 120000000 | 0.0007715491
0.000809143 | 6.87566e-07 | 145403000 | 0.00453524 | 190 | 463.15 | 20000015 | 0.0008796209 | 0.000808888 | 9.00586e-08 | 174616000 | 0.000883047 | 0 | 0 | 0 |  | 346.99756 | 120000002 | 0.0007717785
0.000809143 | 6.87566e-07 | 145403000 | 0.00453524 | 200 | 473.15 | 20000012 | 0.0008856244
0.000809143 | 6.87566e-07 | 145403000 | 0.00453524 | 210 | 483.15 | 20000009 | 0.0008915894
0.000809143 | 6.87566e-07 | 145403000 | 0.00453524 | 220 | 493.15 | 20000010 | 0.0008975146
0.000809143 | 6.87566e-07 | 145403000 | 0.00453524 | 230 | 503.15 | 20000011 | 0.0009033986 | 0.000808888 | 9.00586e-08 | 174616000 | 0.000883047 | 0 | 0 | 0 | 30 | 303.15 | 160000000 | 0.0007601159
0.000809143 | 6.87566e-07 | 145403000 | 0.00453524 | 240 | 513.15 | 20000012 | 0.00090924 | 0.000808888 | 9.00586e-08 | 174616000 | 0.000883047 | 0 | 0 | 0 | 40 | 313.15 | 160000000 | 0.0007606644
0.000809143 | 6.87566e-07 | 145403000 | 0.00453524 | 250 | 523.15 | 20000013 | 0.0009150373 | 0.000808888 | 9.00586e-08 | 174616000 | 0.000883047 | 0 | 0 | 0 | 50 | 323.15 | 160000000 | 0.0007612108
0.000809143 | 6.87566e-07 | 145403000 | 0.00453524 | 260 | 533.15 | 20000014 | 0.0009207892 | 0.000808888 | 9.00586e-08 | 174616000 | 0.000883047 | 0 | 0 | 0 | 60 | 333.15 | 160000000 | 0.0007617551
[8 empty] | 0.000808888 | 9.00586e-08 | 174616000 | 0.000883047 | 0 | 0 | 0 | 70 | 343.15 | 160000000 | 0.0007622973
[8 empty] | 0.000808888 | 9.00586e-08 | 174616000 | 0.000883047 | 0 | 0 | 0 |  | 351.00008 | 160000004 | 0.0007627215
0.000809143 | 6.87566e-07 | 145403000 | 0.00453524 |  | 338.99252 | 40000000 | 0.0007939693
0.000809143 | 6.87566e-07 | 145403000 | 0.00453524 | 70 | 343.15 | 39999997 | 0.000796462
0.000809143 | 6.87566e-07 | 145403000 | 0.00453524 | 80 | 353.15 | 39999998 | 0.0008024303
0.000809143 | 6.87566e-07 | 145403000 | 0.00453524 | 90 | 363.15 | 39999999 | 0.0008083591
0.000809143 | 6.87566e-07 | 145403000 | 0.00453524 | 100 | 373.15 | 40000000 | 0.0008142469
0.000809143 | 6.87566e-07 | 145403000 | 0.00453524 | 110 | 383.15 | 40000001 | 0.0008200925
0.000809143 | 6.87566e-07 | 145403000 | 0.00453524 | 120 | 393.15 | 40000002 | 0.0008258944
0.000809143 | 6.87566e-07 | 145403000 | 0.00453524 | 130 | 403.15 | 40000003 | 0.0008316513
0.000809143 | 6.87566e-07 | 145403000 | 0.00453524 | 140 | 413.15 | 40000004 | 0.0008373618
0.000809143 | 6.87566e-07 | 145403000 | 0.00453524 | 150 | 423.15 | 40000005 | 0.0008430245
0.000809143 | 6.87566e-07 | 145403000 | 0.00453524 | 160 | 433.15 | 40000006 | 0.000848638
0.000809143 | 6.87566e-07 | 145403000 | 0.00453524 | 170 | 443.15 | 40000007 | 0.0008542009
0.000809143 | 6.87566e-07 | 145403000 | 0.00453524 | 180 | 453.15 | 40000008 | 0.0008597117
0.000809143 | 6.87566e-07 | 145403000 | 0.00453524 | 190 | 463.15 | 40000009 | 0.000865169
0.000809143 | 6.87566e-07 | 145403000 | 0.00453524 | 200 | 473.15 | 40000010 | 0.0008705716
0.000809143 | 6.87566e-07 | 145403000 | 0.00453524 | 210 | 483.15 | 40000011 | 0.0008759179
0.000809143 | 6.87566e-07 | 145403000 | 0.00453524 | 220 | 493.15 | 40000012 | 0.0008812065
0.000809143 | 6.87566e-07 | 145403000 | 0.00453524 | 230 | 503.15 | 40000010 | 0.0008864362
0.000809143 | 6.87566e-07 | 145403000 | 0.00453524 | 240 | 513.15 | 40000011 | 0.0008916054
0.000809143 | 6.87566e-07 | 145403000 | 0.00453524 | 250 | 523.15 | 40000012 | 0.000896713
0.000809143 | 6.87566e-07 | 145403000 | 0.00453524 | 260 | 533.15 | 40000013 | 0.0009017576
0.000809143 | 6.87566e-07 | 145403000 | 0.00453524 |  | 342.99504 | 80000000 | 0.0007817705
0.000809143 | 6.87566e-07 | 145403000 | 0.00453524 | 80 | 353.15 | 79999994 | 0.0007872239
0.000809143 | 6.87566e-07 | 145403000 | 0.00453524 | 90 | 363.15 | 79999995 | 0.0007925375
0.000809143 | 6.87566e-07 | 145403000 | 0.00453524 | 100 | 373.15 | 79999996 | 0.0007977935
0.000809143 | 6.87566e-07 | 145403000 | 0.00453524 | 110 | 383.15 | 79999997 | 0.0008029907
0.000809143 | 6.87566e-07 | 145403000 | 0.00453524 | 120 | 393.15 | 79999998 | 0.000808128
0.000809143 | 6.87566e-07 | 145403000 | 0.00453524 | 130 | 403.15 | 79999999 | 0.000813204
0.000809143 | 6.87566e-07 | 145403000 | 0.00453524 | 140 | 413.15 | 80000000 | 0.0008182176
0.000809143 | 6.87566e-07 | 145403000 | 0.00453524 | 150 | 423.15 | 80000001 | 0.0008231676
0.000809143 | 6.87566e-07 | 145403000 | 0.00453524 | 160 | 433.15 | 80000002 | 0.0008280528
0.000809143 | 6.87566e-07 | 145403000 | 0.00453524 | 170 | 443.15 | 80000003 | 0.0008328723
0.000809143 | 6.87566e-07 | 145403000 | 0.00453524 | 180 | 453.15 | 80000004 | 0.0008376248
0.000809143 | 6.87566e-07 | 145403000 | 0.00453524 | 190 | 463.15 | 80000005 | 0.0008423095
0.000809143 | 6.87566e-07 | 145403000 | 0.00453524 | 200 | 473.15 | 80000006 | 0.0008469252
0.000809143 | 6.87566e-07 | 145403000 | 0.00453524 | 210 | 483.15 | 80000007 | 0.0008514712
0.000809143 | 6.87566e-07 | 145403000 | 0.00453524 | 220 | 493.15 | 80000008 | 0.0008559464
0.000809143 | 6.87566e-07 | 145403000 | 0.00453524 | 230 | 503.15 | 80000009 | 0.00086035
0.000809143 | 6.87566e-07 | 145403000 | 0.00453524 | 240 | 513.15 | 80000010 | 0.0008646812
0.000809143 | 6.87566e-07 | 145403000 | 0.00453524 | 250 | 523.15 | 80000011 | 0.0008689392
0.000809143 | 6.87566e-07 | 145403000 | 0.00453524 | 260 | 533.15 | 80000012 | 0.0008731234
0.000809143 | 6.87566e-07 | 145403000 | 0.00453524 |  | 346.99756 | 120000000 | 0.0007716004
0.000809143 | 6.87566e-07 | 145403000 | 0.00453524 | 80 | 353.15 | 120000090 | 0.000774632
0.000809143 | 6.87566e-07 | 145403000 | 0.00453524 | 90 | 363.15 | 120000084 | 0.0007795078
0.000809143 | 6.87566e-07 | 145403000 | 0.00453524 | 100 | 373.15 | 120000078 | 0.0007843185
0.000809143 | 6.87566e-07 | 145403000 | 0.00453524 | 110 | 383.15 | 120000072 | 0.0007890633
0.000809143 | 6.87566e-07 | 145403000 | 0.00453524 | 120 | 393.15 | 120000066 | 0.0007937411
0.000809143 | 6.87566e-07 | 145403000 | 0.00453524 | 130 | 403.15 | 120000060 | 0.000798351
0.000809143 | 6.87566e-07 | 145403000 | 0.00453524 | 140 | 413.15 | 120000054 | 0.0008028922
0.000809143 | 6.87566e-07 | 145403000 | 0.00453524 | 150 | 423.15 | 120000048 | 0.0008073639
0.000809143 | 6.87566e-07 | 145403000 | 0.00453524 | 160 | 433.15 | 120000042 | 0.0008117653
0.000809143 | 6.87566e-07 | 145403000 | 0.00453524 | 170 | 443.15 | 120000036 | 0.0008160956
0.000809143 | 6.87566e-07 | 145403000 | 0.00453524 | 180 | 453.15 | 120000030 | 0.0008203542
0.000809143 | 6.87566e-07 | 145403000 | 0.00453524 | 190 | 463.15 | 120000024 | 0.0008245404
0.000809143 | 6.87566e-07 | 145403000 | 0.00453524 | 200 | 473.15 | 120000018 | 0.0008286537
0.000809143 | 6.87566e-07 | 145403000 | 0.00453524 | 210 | 483.15 | 120000012 | 0.0008326934
0.000809143 | 6.87566e-07 | 145403000 | 0.00453524 | 220 | 493.15 | 120000006 | 0.0008366592
0.000809143 | 6.87566e-07 | 145403000 | 0.00453524 | 230 | 503.15 | 120000000 | 0.0008405506
0.000809143 | 6.87566e-07 | 145403000 | 0.00453524 | 240 | 513.15 | 120000000 | 0.000844367
0.000809143 | 6.87566e-07 | 145403000 | 0.00453524 | 250 | 523.15 | 120000000 | 0.0008481083
0.000809143 | 6.87566e-07 | 145403000 | 0.00453524 | 260 | 533.15 | 120000000 | 0.0008517741
0.000809143 | 6.87566e-07 | 145403000 | 0.00453524 |  | 351.00008 | 160000000 | 0.0007629001
0.000809143 | 6.87566e-07 | 145403000 | 0.00453524 | 80 | 353.15 | 159999991 | 0.0007638861
0.000809143 | 6.87566e-07 | 145403000 | 0.00453524 | 90 | 363.15 | 159999992 | 0.000768431
0.000809143 | 6.87566e-07 | 145403000 | 0.00453524 | 100 | 373.15 | 159999993 | 0.0007729073
0.000809143 | 6.87566e-07 | 145403000 | 0.00453524 | 110 | 383.15 | 159999994 | 0.0007773143
0.000809143 | 6.87566e-07 | 145403000 | 0.00453524 | 120 | 393.15 | 159999995 | 0.0007816513
0.000809143 | 6.87566e-07 | 145403000 | 0.00453524 | 130 | 403.15 | 159999996 | 0.0007859176
0.000809143 | 6.87566e-07 | 145403000 | 0.00453524 | 140 | 413.15 | 159999997 | 0.0007901127
0.000809143 | 6.87566e-07 | 145403000 | 0.00453524 | 150 | 423.15 | 159999998 | 0.0007942361
0.000809143 | 6.87566e-07 | 145403000 | 0.00453524 | 160 | 433.15 | 159999999 | 0.0007982872
0.000809143 | 6.87566e-07 | 145403000 | 0.00453524 | 170 | 443.15 | 160000000 | 0.0008022656
0.000809143 | 6.87566e-07 | 145403000 | 0.00453524 | 180 | 453.15 | 160000001 | 0.0008061708
0.000809143 | 6.87566e-07 | 145403000 | 0.00453524 | 190 | 463.15 | 160000002 | 0.0008100025
0.000809143 | 6.87566e-07 | 145403000 | 0.00453524 | 200 | 473.15 | 160000003 | 0.0008137604
0.000809143 | 6.87566e-07 | 145403000 | 0.00453524 | 210 | 483.15 | 160000004 | 0.0008174442
0.000809143 | 6.87566e-07 | 145403000 | 0.00453524 | 220 | 493.15 | 160000005 | 0.0008210537
0.000809143 | 6.87566e-07 | 145403000 | 0.00453524 | 230 | 503.15 | 160000006 | 0.0008245886
0.000809143 | 6.87566e-07 | 145403000 | 0.00453524 | 240 | 513.15 | 160000007 | 0.0008280488
0.000809143 | 6.87566e-07 | 145403000 | 0.00453524 | 250 | 523.15 | 160000000 | 0.0008314342
0.000809143 | 6.87566e-07 | 145403000 | 0.00453524 | 260 | 533.15 | 160000000 | 0.0008347446

## Tabelle Messwerte
| spezifisches Volumen [cm^3/g] | [6 empty] | spezifisches Volumen [m^3/kg]
Temperatur [°C] | 0,1 MPa | 20 MPa | 40 MPa | 80 MPa | 120 MPa | 160 MPa | Temperatur [K] | 0,1 MPa | 20 MPa | 40 MPa | 80 MPa | 120 MPa | 160 MPa
260 | 0.950388 | 0.928032 | 0.905564 | 0.873603 | 0.851681 | 0.835899 | 533.15 | 0.000950388 | 0.000928032 | 0.000905564 | 0.000873603 | 0.000851681 | 0.000835899
257.5 | 0.94835 | 0.926431 | 0.904403 | 0.872862 | 0.850915 | 0.834904 | 530.65 | 0.00094835 | 0.000926431 | 0.000904403 | 0.000872862 | 0.000850915 | 0.000834904
255 | 0.946349 | 0.924581 | 0.902703 | 0.871489 | 0.849898 | 0.834132 | 528.15 | 0.000946349 | 0.000924581 | 0.000902703 | 0.000871489 | 0.000849898 | 0.000834132
252.5 | 0.943868 | 0.922836 | 0.901699 | 0.870471 | 0.848988 | 0.833093 | 525.65 | 0.000943868 | 0.000922836 | 0.000901699 | 0.000870471 | 0.000848988 | 0.000833093
250 | 0.94236 | 0.921453 | 0.90019 | 0.869448 | 0.848099 | 0.832287 | 523.15 | 0.00094236 | 0.000921453 | 0.00090019 | 0.000869448 | 0.000848099 | 0.000832287
247.5 | 0.940079 | 0.919559 | 0.898936 | 0.868334 | 0.847065 | 0.831498 | 520.65 | 0.000940079 | 0.000919559 | 0.000898936 | 0.000868334 | 0.000847065 | 0.000831498
245 | 0.937692 | 0.917774 | 0.897757 | 0.86714 | 0.846299 | 0.830709 | 518.15 | 0.000937692 | 0.000917774 | 0.000897757 | 0.00086714 | 0.000846299 | 0.000830709
242.5 | 0.936373 | 0.916448 | 0.896423 | 0.866123 | 0.845266 | 0.829521 | 515.65 | 0.000936373 | 0.000916448 | 0.000896423 | 0.000866123 | 0.000845266 | 0.000829521
240 | 0.934436 | 0.914849 | 0.895164 | 0.864833 | 0.844286 | 0.828615 | 513.15 | 0.000934436 | 0.000914849 | 0.000895164 | 0.000864833 | 0.000844286 | 0.000828615
237.5 | 0.932281 | 0.913011 | 0.893644 | 0.863815 | 0.843466 | 0.82765 | 510.65 | 0.000932281 | 0.000913011 | 0.000893644 | 0.000863815 | 0.000843466 | 0.00082765
235 | 0.930177 | 0.911209 | 0.892145 | 0.862526 | 0.842433 | 0.82677 | 508.15 | 0.000930177 | 0.000911209 | 0.000892145 | 0.000862526 | 0.000842433 | 0.00082677
232.5 | 0.928421 | 0.90969 | 0.890865 | 0.861252 | 0.8414 | 0.825715 | 505.65 | 0.000928421 | 0.00090969 | 0.000890865 | 0.000861252 | 0.0008414 | 0.000825715
230 | 0.926111 | 0.907638 | 0.889073 | 0.860218 | 0.840367 | 0.824926 | 503.15 | 0.000926111 | 0.000907638 | 0.000889073 | 0.000860218 | 0.000840367 | 0.000824926
227.5 | 0.92378 | 0.905836 | 0.887803 | 0.858934 | 0.839323 | 0.82387 | 500.65 | 0.00092378 | 0.000905836 | 0.000887803 | 0.000858934 | 0.000839323 | 0.00082387
225 | 0.921746 | 0.904051 | 0.886267 | 0.857884 | 0.838274 | 0.822842 | 498.15 | 0.000921746 | 0.000904051 | 0.000886267 | 0.000857884 | 0.000838274 | 0.000822842
222.5 | 0.919798 | 0.902308 | 0.884731 | 0.856627 | 0.83723 | 0.82177 | 495.65 | 0.000919798 | 0.000902308 | 0.000884731 | 0.000856627 | 0.00083723 | 0.00082177
220 | 0.917713 | 0.900497 | 0.883194 | 0.855337 | 0.836181 | 0.820971 | 493.15 | 0.000917713 | 0.000900497 | 0.000883194 | 0.000855337 | 0.000836181 | 0.000820971
217.5 | 0.916178 | 0.898961 | 0.881658 | 0.854053 | 0.834935 | 0.819915 | 490.65 | 0.000916178 | 0.000898961 | 0.000881658 | 0.000854053 | 0.000834935 | 0.000819915
215 | 0.914597 | 0.897442 | 0.880202 | 0.852763 | 0.833636 | 0.81886 | 488.15 | 0.000914597 | 0.000897442 | 0.000880202 | 0.000852763 | 0.000833636 | 0.00081886
212.5 | 0.912584 | 0.895753 | 0.878586 | 0.851479 | 0.832512 | 0.818038 | 485.65 | 0.000912584 | 0.000895753 | 0.000878586 | 0.000851479 | 0.000832512 | 0.000818038
210 | 0.910531 | 0.893883 | 0.877151 | 0.85019 | 0.831463 | 0.816977 | 483.15 | 0.000910531 | 0.000893883 | 0.000877151 | 0.00085019 | 0.000831463 | 0.000816977
207.5 | 0.908423 | 0.892049 | 0.875593 | 0.848996 | 0.830249 | 0.8159 | 480.65 | 0.000908423 | 0.000892049 | 0.000875593 | 0.000848996 | 0.000830249 | 0.0008159
205 | 0.906842 | 0.890477 | 0.87403 | 0.847802 | 0.829189 | 0.814818 | 478.15 | 0.000906842 | 0.000890477 | 0.00087403 | 0.000847802 | 0.000829189 | 0.000814818
202.5 | 0.904729 | 0.888639 | 0.872468 | 0.846476 | 0.827943 | 0.813986 | 475.65 | 0.000904729 | 0.000888639 | 0.000872468 | 0.000846476 | 0.000827943 | 0.000813986
200 | 0.902621 | 0.886805 | 0.87091 | 0.845154 | 0.826856 | 0.812904 | 473.15 | 0.000902621 | 0.000886805 | 0.00087091 | 0.000845154 | 0.000826856 | 0.000812904
197.5 | 0.900529 | 0.885015 | 0.869422 | 0.843865 | 0.825807 | 0.811923 | 470.65 | 0.000900529 | 0.000885015 | 0.000869422 | 0.000843865 | 0.000825807 | 0.000811923
195 | 0.898496 | 0.883229 | 0.867886 | 0.842575 | 0.824737 | 0.81109 | 468.15 | 0.000898496 | 0.000883229 | 0.000867886 | 0.000842575 | 0.000824737 | 0.00081109
192.5 | 0.896463 | 0.881444 | 0.866349 | 0.841557 | 0.823448 | 0.809705 | 465.65 | 0.000896463 | 0.000881444 | 0.000866349 | 0.000841557 | 0.000823448 | 0.000809705
190 | 0.894696 | 0.879925 | 0.86508 | 0.840268 | 0.822404 | 0.808936 | 463.15 | 0.000894696 | 0.000879925 | 0.00086508 | 0.000840268 | 0.000822404 | 0.000808936
187.5 | 0.892695 | 0.878155 | 0.863543 | 0.838983 | 0.821371 | 0.807848 | 460.65 | 0.000892695 | 0.000878155 | 0.000863543 | 0.000838983 | 0.000821371 | 0.000807848
185 | 0.891214 | 0.876647 | 0.862007 | 0.837694 | 0.820312 | 0.806526 | 458.15 | 0.000891214 | 0.000876647 | 0.000862007 | 0.000837694 | 0.000820312 | 0.000806526
182.5 | 0.889617 | 0.875102 | 0.860514 | 0.83641 | 0.819262 | 0.805661 | 455.65 | 0.000889617 | 0.000875102 | 0.000860514 | 0.00083641 | 0.000819262 | 0.000805661
180 | 0.887898 | 0.873588 | 0.859206 | 0.835339 | 0.818006 | 0.804562 | 453.15 | 0.000887898 | 0.000873588 | 0.000859206 | 0.000835339 | 0.000818006 | 0.000804562
177.5 | 0.886257 | 0.871931 | 0.857532 | 0.834033 | 0.816839 | 0.803634 | 450.65 | 0.000886257 | 0.000871931 | 0.000857532 | 0.000834033 | 0.000816839 | 0.000803634
175 | 0.884411 | 0.870332 | 0.856182 | 0.832786 | 0.815833 | 0.802455 | 448.15 | 0.000884411 | 0.000870332 | 0.000856182 | 0.000832786 | 0.000815833 | 0.000802455
172.5 | 0.882564 | 0.868733 | 0.854832 | 0.831672 | 0.814693 | 0.80141 | 445.65 | 0.000882564 | 0.000868733 | 0.000854832 | 0.000831672 | 0.000814693 | 0.00080141
170 | 0.880717 | 0.867134 | 0.853483 | 0.830564 | 0.813554 | 0.800115 | 443.15 | 0.000880717 | 0.000867134 | 0.000853483 | 0.000830564 | 0.000813554 | 0.000800115
167.5 | 0.878716 | 0.865365 | 0.851946 | 0.829275 | 0.812505 | 0.799277 | 440.65 | 0.000878716 | 0.000865365 | 0.000851946 | 0.000829275 | 0.000812505 | 0.000799277
165 | 0.877209 | 0.863856 | 0.850437 | 0.82799 | 0.811461 | 0.798194 | 438.15 | 0.000877209 | 0.000863856 | 0.000850437 | 0.00082799 | 0.000811461 | 0.000798194
162.5 | 0.875638 | 0.862311 | 0.848917 | 0.826743 | 0.810412 | 0.797107 | 435.65 | 0.000875638 | 0.000862311 | 0.000848917 | 0.000826743 | 0.000810412 | 0.000797107
160 | 0.873913 | 0.860792 | 0.847604 | 0.825683 | 0.809368 | 0.796041 | 433.15 | 0.000873913 | 0.000860792 | 0.000847604 | 0.000825683 | 0.000809368 | 0.000796041
157.5 | 0.871949 | 0.859076 | 0.846137 | 0.824393 | 0.808122 | 0.795203 | 430.65 | 0.000871949 | 0.000859076 | 0.000846137 | 0.000824393 | 0.000808122 | 0.000795203
155 | 0.870299 | 0.857487 | 0.844612 | 0.823109 | 0.807009 | 0.7942 | 428.15 | 0.000870299 | 0.000857487 | 0.000844612 | 0.000823109 | 0.000807009 | 0.0007942
152.5 | 0.868612 | 0.855969 | 0.843262 | 0.822086 | 0.80596 | 0.793049 | 425.65 | 0.000868612 | 0.000855969 | 0.000843262 | 0.000822086 | 0.00080596 | 0.000793049
150 | 0.866685 | 0.85429 | 0.841832 | 0.820802 | 0.804916 | 0.791983 | 423.15 | 0.000866685 | 0.00085429 | 0.000841832 | 0.000820802 | 0.000804916 | 0.000791983
147.5 | 0.865343 | 0.852931 | 0.840456 | 0.819512 | 0.803723 | 0.790911 | 420.65 | 0.000865343 | 0.000852931 | 0.000840456 | 0.000819512 | 0.000803723 | 0.000790911
145 | 0.863443 | 0.851279 | 0.839053 | 0.818361 | 0.80269 | 0.790095 | 418.15 | 0.000863443 | 0.000851279 | 0.000839053 | 0.000818361 | 0.00080269 | 0.000790095
142.5 | 0.861692 | 0.849776 | 0.837799 | 0.817205 | 0.801508 | 0.788774 | 415.65 | 0.000861692 | 0.000849776 | 0.000837799 | 0.000817205 | 0.000801508 | 0.000788774
140 | 0.860201 | 0.848267 | 0.836274 | 0.815915 | 0.800619 | 0.787862 | 413.15 | 0.000860201 | 0.000848267 | 0.000836274 | 0.000815915 | 0.000800619 | 0.000787862
137.5 | 0.858408 | 0.846722 | 0.834977 | 0.81486 | 0.799378 | 0.786535 | 410.65 | 0.000858408 | 0.000846722 | 0.000834977 | 0.00081486 | 0.000799378 | 0.000786535
135 | 0.856826 | 0.845176 | 0.833468 | 0.813533 | 0.798291 | 0.785703 | 408.15 | 0.000856826 | 0.000845176 | 0.000833468 | 0.000813533 | 0.000798291 | 0.000785703
132.5 | 0.855086 | 0.843631 | 0.832118 | 0.812446 | 0.797205 | 0.784648 | 405.65 | 0.000855086 | 0.000843631 | 0.000832118 | 0.000812446 | 0.000797205 | 0.000784648
130 | 0.853292 | 0.842085 | 0.830822 | 0.811146 | 0.796119 | 0.783555 | 403.15 | 0.000853292 | 0.000842085 | 0.000830822 | 0.000811146 | 0.000796119 | 0.000783555
127.5 | 0.851775 | 0.840566 | 0.829301 | 0.809873 | 0.79507 | 0.7825 | 400.65 | 0.000851775 | 0.000840566 | 0.000829301 | 0.000809873 | 0.00079507 | 0.0007825
125 | 0.849992 | 0.839047 | 0.828048 | 0.808839 | 0.793786 | 0.781434 | 398.15 | 0.000849992 | 0.000839047 | 0.000828048 | 0.000808839 | 0.000793786 | 0.000781434
122.5 | 0.848252 | 0.837528 | 0.826751 | 0.807549 | 0.792753 | 0.780613 | 395.65 | 0.000848252 | 0.000837528 | 0.000826751 | 0.000807549 | 0.000792753 | 0.000780613
120 | 0.846814 | 0.836068 | 0.825268 | 0.806532 | 0.79172 | 0.77935 | 393.15 | 0.000846814 | 0.000836068 | 0.000825268 | 0.000806532 | 0.00079172 | 0.00077935
117.5 | 0.845249 | 0.834624 | 0.823945 | 0.805178 | 0.790687 | 0.778178 | 390.65 | 0.000845249 | 0.000834624 | 0.000823945 | 0.000805178 | 0.000790687 | 0.000778178
115 | 0.843801 | 0.833291 | 0.822729 | 0.804198 | 0.789547 | 0.777165 | 388.15 | 0.000843801 | 0.000833291 | 0.000822729 | 0.000804198 | 0.000789547 | 0.000777165
112.5 | 0.841954 | 0.831692 | 0.821379 | 0.802951 | 0.788541 | 0.775887 | 385.65 | 0.000841954 | 0.000831692 | 0.000821379 | 0.000802951 | 0.000788541 | 0.000775887
110 | 0.840639 | 0.83036 | 0.820029 | 0.801704 | 0.787534 | 0.774874 | 383.15 | 0.000840639 | 0.00083036 | 0.000820029 | 0.000801704 | 0.000787534 | 0.000774874
107.5 | 0.838893 | 0.828857 | 0.81877 | 0.800681 | 0.786485 | 0.773819 | 380.65 | 0.000838893 | 0.000828857 | 0.00081877 | 0.000800681 | 0.000786485 | 0.000773819
105 | 0.837169 | 0.827354 | 0.81749 | 0.799423 | 0.785442 | 0.772753 | 378.15 | 0.000837169 | 0.000827354 | 0.00081749 | 0.000799423 | 0.000785442 | 0.000772753
102.5 | 0.835651 | 0.825846 | 0.815991 | 0.798373 | 0.784169 | 0.771974 | 375.65 | 0.000835651 | 0.000825846 | 0.000815991 | 0.000798373 | 0.000784169 | 0.000771974
100 | 0.834326 | 0.824556 | 0.814737 | 0.797142 | 0.783136 | 0.770919 | 373.15 | 0.000834326 | 0.000824556 | 0.000814737 | 0.000797142 | 0.000783136 | 0.000770919
97.5 | 0.832676 | 0.823101 | 0.813478 | 0.796066 | 0.7823 | 0.77013 | 370.65 | 0.000832676 | 0.000823101 | 0.000813478 | 0.000796066 | 0.0007823 | 0.00077013
95 | 0.830925 | 0.821598 | 0.812224 | 0.794862 | 0.781069 | 0.769091 | 368.15 | 0.000830925 | 0.000821598 | 0.000812224 | 0.000794862 | 0.000781069 | 0.000769091
92.5 | 0.829785 | 0.820266 | 0.810699 | 0.793759 | 0.780036 | 0.768142 | 365.65 | 0.000829785 | 0.000820266 | 0.000810699 | 0.000793759 | 0.000780036 | 0.000768142
90 | 0.827965 | 0.818853 | 0.809445 | 0.792581 | 0.779003 | 0.767103 | 363.15 | 0.000827965 | 0.000818853 | 0.000809445 | 0.000792581 | 0.000779003 | 0.000767103
87.5 | 0.826735 | 0.817372 | 0.808212 | 0.791478 | 0.778077 | 0.766447 | 360.65 | 0.000826735 | 0.000817372 | 0.000808212 | 0.000791478 | 0.000778077 | 0.000766447
85 | 0.825633 | 0.816306 | 0.806932 | 0.790434 | 0.77707 | 0.765685 | 358.15 | 0.000825633 | 0.000816306 | 0.000806932 | 0.000790434 | 0.00077707 | 0.000765685
82.5 | 0.823994 | 0.814909 | 0.805779 | 0.789453 | 0.776064 | 0.764922 | 355.65 | 0.000823994 | 0.000814909 | 0.000805779 | 0.000789453 | 0.000776064 | 0.000764922
80 | 0.822312 | 0.813412 | 0.804467 | 0.788227 | 0.775079 | 0.76441 | 353.15 | 0.000822312 | 0.000813412 | 0.000804467 | 0.000788227 | 0.000775079 | 0.00076441
77.5 | 0.821092 | 0.812175 | 0.803213 | 0.787156 | 0.774318 | 0.763898 | 350.65 | 0.000821092 | 0.000812175 | 0.000803213 | 0.000787156 | 0.000774318 | 0.000763898
75 | 0.819873 | 0.810939 | 0.801959 | 0.786139 | 0.773551 | 0.763392 | 348.15 | 0.000819873 | 0.000810939 | 0.000801959 | 0.000786139 | 0.000773551 | 0.000763392
72.5 | 0.817942 | 0.80943 | 0.800876 | 0.785115 | 0.772784 | 0.762896 | 345.65 | 0.000817942 | 0.00080943 | 0.000800876 | 0.000785115 | 0.000772784 | 0.000762896
70 | 0.816398 | 0.808194 | 0.799446 | 0.784204 | 0.772391 | 0.762656 | 343.15 | 0.000816398 | 0.000808194 | 0.000799446 | 0.000784204 | 0.000772391 | 0.000762656
67.5 | 0.815174 | 0.806835 | 0.798454 | 0.783464 | 0.771901 | 0.762411 | 340.65 | 0.000815174 | 0.000806835 | 0.000798454 | 0.000783464 | 0.000771901 | 0.000762411
65 | 0.813524 | 0.805449 | 0.797333 | 0.782989 | 0.77155 | 0.76217 | 338.15 | 0.000813524 | 0.000805449 | 0.000797333 | 0.000782989 | 0.00077155 | 0.00076217
62.5 | 0.812019 | 0.804207 | 0.796357 | 0.782515 | 0.771194 | 0.762021 | 335.65 | 0.000812019 | 0.000804207 | 0.000796357 | 0.000782515 | 0.000771194 | 0.000762021
60 | 0.810578 | 0.803131 | 0.795646 | 0.782201 | 0.770976 | 0.761791 | 333.15 | 0.000810578 | 0.000803131 | 0.000795646 | 0.000782201 | 0.000770976 | 0.000761791
57.5 | 0.809912 | 0.802448 | 0.794947 | 0.781742 | 0.770758 | 0.761716 | 330.65 | 0.000809912 | 0.000802448 | 0.000794947 | 0.000781742 | 0.000770758 | 0.000761716
55 | 0.808988 | 0.801771 | 0.794519 | 0.781556 | 0.770546 | 0.761493 | 328.15 | 0.000808988 | 0.000801771 | 0.000794519 | 0.000781556 | 0.000770546 | 0.000761493
52.5 | 0.808419 | 0.80127 | 0.794086 | 0.78137 | 0.770333 | 0.761258 | 325.65 | 0.000808419 | 0.00080127 | 0.000794086 | 0.00078137 | 0.000770333 | 0.000761258
50 | 0.807851 | 0.800865 | 0.793844 | 0.781183 | 0.770121 | 0.76104 | 323.15 | 0.000807851 | 0.000800865 | 0.000793844 | 0.000781183 | 0.000770121 | 0.00076104
47.5 | 0.807441 | 0.800454 | 0.793433 | 0.780991 | 0.76992 | 0.760821 | 320.65 | 0.000807441 | 0.000800454 | 0.000793433 | 0.000780991 | 0.00076992 | 0.000760821
45 | 0.807267 | 0.800316 | 0.79333 | 0.780805 | 0.769707 | 0.760597 | 318.15 | 0.000807267 | 0.000800316 | 0.00079333 | 0.000780805 | 0.000769707 | 0.000760597
42.5 | 0.806799 | 0.799969 | 0.793105 | 0.780618 | 0.769745 | 0.760379 | 315.65 | 0.000806799 | 0.000799969 | 0.000793105 | 0.000780618 | 0.000769745 | 0.000760379
40 | 0.806614 | 0.799825 | 0.793002 | 0.780395 | 0.769532 | 0.760411 | 313.15 | 0.000806614 | 0.000799825 | 0.000793002 | 0.000780395 | 0.000769532 | 0.000760411
37.5 | 0.806434 | 0.799628 | 0.792787 | 0.78024 | 0.769315 | 0.760192 | 310.65 | 0.000806434 | 0.000799628 | 0.000792787 | 0.00078024 | 0.000769315 | 0.000760192
35 | 0.806312 | 0.799489 | 0.792631 | 0.780053 | 0.769102 | 0.760185 | 308.15 | 0.000806312 | 0.000799489 | 0.000792631 | 0.000780053 | 0.000769102 | 0.000760185
32.5 | 0.806191 | 0.79935 | 0.792475 | 0.779867 | 0.768889 | 0.760168 | 305.65 | 0.000806191 | 0.00079935 | 0.000792475 | 0.000779867 | 0.000768889 | 0.000760168
30 | 0.805528 | 0.798945 | 0.792329 | 0.779681 | 0.768872 | 0.759917 | 303.15 | 0.000805528 | 0.000798945 | 0.000792329 | 0.000779681 | 0.000768872 | 0.000759917

## Koeffizienten
b5 | 334.99 | [K]
b6 | 1.00063e-07 | [K/Pa]
b1m | 0.000809143 | [m^3/kg]
b2m | 6.87566e-07 | [m^3/(kg K)]
b3m | 145403000 | [Pa]
b4m | 0.00453524 | [1/K]
b1s | 0.000808888 | [m^3/kg]
b2s | 9.00586e-08 | [m^3/(kg K)]
b3s | 174616000 | [Pa]
b4s | 0.000883047 | [1/K]
b7 | 0 | [m^3/kg]
b8 | 0 | [1/K]
b9 | 0 | [1/Pa]