## Diagramm Messwerte
Druck: 20 MPa

## Tabelle Messwerte
Temperatur | Anzahl | Mittelwert | Standardabw.
[°C] | Messungen | [W/(mK)] | [W/(mK)]
260 | 5 | 0.226 | 0.009
240 | 5 | 0.223 | 0.006
220 | 5 | 0.222 | 0.007
200 | 5 | 0.222 | 0.005
180 | 5 | 0.223 | 0.006
160 | 5 | 0.223 | 0.007
140 | 5 | 0.221 | 0.007
120 | 5 | 0.218 | 0.004
100 | 5 | 0.212 | 0.004
80 | 5 | 0.21 | 0.006
60 | 5 | 0.215 | 0.006
40 | 5 | 0.217 | 0.004