## Dia Fit
0,1 MPa
20 MPa
40 MPa
80 MPa
120 MPa
160 MPa
Fit
Ú

## Tabelle Fit
Schmelze-Koeffizienten |  |  |  | Temperatur | Temperatur | Druck | spez. Vol. | Feststoff-Koeffizienten | [6 empty] | Temperatur | Temperatur | Druck | spez. Vol. | Übergangsgerade
b1m | b2m | b3m | b4m | T | T | p | v | b1s | b2s | b3s | b4s | b7 | b8 | b9 | T | T | p | v | b5 | b6 | p | Tt
[m^3/kg] | [m^3/(kg K)] | [Pa] | [1/K] | [°C] | [K] | [Pa] | [m3/kg] | [m^3/kg] | [m^3/(kg K)] | [Pa] | [1/K] | [m^3/kg] | [1/K] | [1/Pa] | [°C] | [K] | [Pa] | [m3/kg] | [K] | [K/Pa] | [Pa] | [K]
0.000811544 | 6.95631e-07 | 140532000 | 0.00460367 |  | 336.9996316 | 100000 | 0.0008114998 | 0.000811332 | 1.05239e-07 | 170497000 | 0.00133633 | 0 | 0 | 0 | 30 | 303.15 | 100000 | 0.0008077303 | 336.989 | 1.06316e-07 | 100000 | 336.9996316
0.000811544 | 6.95631e-07 | 140532000 | 0.00460367 | 70 | 343.15 | 99997 | 0.0008157764 | 0.000811332 | 1.05239e-07 | 170497000 | 0.00133633 | 0 | 0 | 0 | 40 | 313.15 | 100000 | 0.0008087821 | 336.989 | 1.06316e-07 | 20000000 | 339.11532
0.000811544 | 6.95631e-07 | 140532000 | 0.00460367 | 80 | 353.15 | 99998 | 0.0008227297 | 0.000811332 | 1.05239e-07 | 170497000 | 0.00133633 | 0 | 0 | 0 | 50 | 323.15 | 100000 | 0.0008098339 | 336.989 | 1.06316e-07 | 40000000 | 341.24164
0.000811544 | 6.95631e-07 | 140532000 | 0.00460367 | 90 | 363.15 | 99999 | 0.0008296829 | 0.000811332 | 1.05239e-07 | 170497000 | 0.00133633 | 0 | 0 | 0 | 60 | 333.15 | 100000 | 0.0008108857 | 336.989 | 1.06316e-07 | 80000000 | 345.49428
0.000811544 | 6.95631e-07 | 140532000 | 0.00460367 | 100 | 373.15 | 100000 | 0.0008366359 | 0.000811332 | 1.05239e-07 | 170497000 | 0.00133633 | 0 | 0 | 0 |  | 336.9996316 | 100000 | 0.0008112906 | 336.989 | 1.06316e-07 | 120000000 | 349.74692
0.000811544 | 6.95631e-07 | 140532000 | 0.00460367 | 110 | 383.15 | 100001 | 0.0008435887 | [11 empty] | 336.989 | 1.06316e-07 | 160000000 | 353.99956
0.000811544 | 6.95631e-07 | 140532000 | 0.00460367 | 120 | 393.15 | 100002 | 0.0008505413
0.000811544 | 6.95631e-07 | 140532000 | 0.00460367 | 130 | 403.15 | 100003 | 0.0008574937
0.000811544 | 6.95631e-07 | 140532000 | 0.00460367 | 140 | 413.15 | 100004 | 0.0008644459 | 0.000811332 | 1.05239e-07 | 170497000 | 0.00133633 | 0 | 0 | 0 | 30 | 303.15 | 20000000 | 0.0008000968
0.000811544 | 6.95631e-07 | 140532000 | 0.00460367 | 150 | 423.15 | 100005 | 0.0008713979 | 0.000811332 | 1.05239e-07 | 170497000 | 0.00133633 | 0 | 0 | 0 | 40 | 313.15 | 20000000 | 0.0008010412
0.000811544 | 6.95631e-07 | 140532000 | 0.00460367 | 160 | 433.15 | 100006 | 0.0008783496 | 0.000811332 | 1.05239e-07 | 170497000 | 0.00133633 | 0 | 0 | 0 | 50 | 323.15 | 20000000 | 0.0008019842
0.000811544 | 6.95631e-07 | 140532000 | 0.00460367 | 170 | 443.15 | 100007 | 0.0008853011 | 0.000811332 | 1.05239e-07 | 170497000 | 0.00133633 | 0 | 0 | 0 | 60 | 333.15 | 20000000 | 0.0008029257
0.000811544 | 6.95631e-07 | 140532000 | 0.00460367 | 180 | 453.15 | 100008 | 0.0008922523 | 0.000811332 | 1.05239e-07 | 170497000 | 0.00133633 | 0 | 0 | 0 |  | 339.11532 | 20000000 | 0.0008034866
0.000811544 | 6.95631e-07 | 140532000 | 0.00460367 | 190 | 463.15 | 100009 | 0.0008992033
0.000811544 | 6.95631e-07 | 140532000 | 0.00460367 | 200 | 473.15 | 100010 | 0.000906154
0.000811544 | 6.95631e-07 | 140532000 | 0.00460367 | 210 | 483.15 | 100007 | 0.0009131043
0.000811544 | 6.95631e-07 | 140532000 | 0.00460367 | 220 | 493.15 | 100008 | 0.0009200544 | 0.000811332 | 1.05239e-07 | 170497000 | 0.00133633 | 0 | 0 | 0 | 30 | 303.15 | 40000000 | 0.0007931606
0.000811544 | 6.95631e-07 | 140532000 | 0.00460367 | 230 | 503.15 | 100009 | 0.0009270041 | 0.000811332 | 1.05239e-07 | 170497000 | 0.00133633 | 0 | 0 | 0 | 40 | 313.15 | 40000000 | 0.000794016
0.000811544 | 6.95631e-07 | 140532000 | 0.00460367 | 240 | 513.15 | 100010 | 0.0009339534 | 0.000811332 | 1.05239e-07 | 170497000 | 0.00133633 | 0 | 0 | 0 | 50 | 323.15 | 40000000 | 0.000794869
0.000811544 | 6.95631e-07 | 140532000 | 0.00460367 | 250 | 523.15 | 100011 | 0.0009409024 | 0.000811332 | 1.05239e-07 | 170497000 | 0.00133633 | 0 | 0 | 0 | 60 | 333.15 | 40000000 | 0.0007957195
0.000811544 | 6.95631e-07 | 140532000 | 0.00460367 | 260 | 533.15 | 100012 | 0.000947851 | 0.000811332 | 1.05239e-07 | 170497000 | 0.00133633 | 0 | 0 | 0 |  | 341.24164 | 40000000 | 0.0007964059
0.000811544 | 6.95631e-07 | 140532000 | 0.00460367 |  | 339.11532 | 20000000 | 0.0008032629 | 0.000811332 | 1.05239e-07 | 170497000 | 0.00133633 | 0 | 0 | 0 | 30 | 303.15 | 80000000 | 0.0007810146
0.000811544 | 6.95631e-07 | 140532000 | 0.00460367 | 70 | 343.15 | 20000051 | 0.0008058642 | 0.000811332 | 1.05239e-07 | 170497000 | 0.00133633 | 0 | 0 | 0 | 40 | 313.15 | 80000000 | 0.0007817316
0.000811544 | 6.95631e-07 | 140532000 | 0.00460367 | 80 | 353.15 | 20000048 | 0.0008122943 | 0.000811332 | 1.05239e-07 | 170497000 | 0.00133633 | 0 | 0 | 0 | 50 | 323.15 | 80000000 | 0.000782445
0.000811544 | 6.95631e-07 | 140532000 | 0.00460367 | 90 | 363.15 | 20000045 | 0.0008186988 | 0.000811332 | 1.05239e-07 | 170497000 | 0.00133633 | 0 | 0 | 0 | 60 | 333.15 | 80000000 | 0.0007831549
0.000811544 | 6.95631e-07 | 140532000 | 0.00460367 | 100 | 373.15 | 20000042 | 0.0008250766 | 0.000811332 | 1.05239e-07 | 170497000 | 0.00133633 | 0 | 0 | 0 | 70 | 343.15 | 80000000 | 0.0007838611
0.000811544 | 6.95631e-07 | 140532000 | 0.00460367 | 110 | 383.15 | 20000039 | 0.0008314267 | 0.000811332 | 1.05239e-07 | 170497000 | 0.00133633 | 0 | 0 | 0 |  | 345.49428 | 80000000 | 0.0007840261
0.000811544 | 6.95631e-07 | 140532000 | 0.00460367 | 120 | 393.15 | 20000036 | 0.0008377478
0.000811544 | 6.95631e-07 | 140532000 | 0.00460367 | 130 | 403.15 | 20000033 | 0.0008440389
0.000811544 | 6.95631e-07 | 140532000 | 0.00460367 | 140 | 413.15 | 20000030 | 0.0008502986
0.000811544 | 6.95631e-07 | 140532000 | 0.00460367 | 150 | 423.15 | 20000027 | 0.0008565258 | 0.000811332 | 1.05239e-07 | 170497000 | 0.00133633 | 0 | 0 | 0 | 30 | 303.15 | 120000000 | 0.0007706205
0.000811544 | 6.95631e-07 | 140532000 | 0.00460367 | 160 | 433.15 | 20000024 | 0.0008627193 | 0.000811332 | 1.05239e-07 | 170497000 | 0.00133633 | 0 | 0 | 0 | 40 | 313.15 | 120000000 | 0.0007712343
0.000811544 | 6.95631e-07 | 140532000 | 0.00460367 | 170 | 443.15 | 20000021 | 0.0008688776 | 0.000811332 | 1.05239e-07 | 170497000 | 0.00133633 | 0 | 0 | 0 | 50 | 323.15 | 120000000 | 0.000771844
0.000811544 | 6.95631e-07 | 140532000 | 0.00460367 | 180 | 453.15 | 20000018 | 0.0008749995 | 0.000811332 | 1.05239e-07 | 170497000 | 0.00133633 | 0 | 0 | 0 | 60 | 333.15 | 120000000 | 0.0007724495
0.000811544 | 6.95631e-07 | 140532000 | 0.00460367 | 190 | 463.15 | 20000015 | 0.0008810836 | 0.000811332 | 1.05239e-07 | 170497000 | 0.00133633 | 0 | 0 | 0 | 70 | 343.15 | 120000000 | 0.0007730509
0.000811544 | 6.95631e-07 | 140532000 | 0.00460367 | 200 | 473.15 | 20000012 | 0.0008871285 | 0.000811332 | 1.05239e-07 | 170497000 | 0.00133633 | 0 | 0 | 0 |  | 349.74692 | 120000002 | 0.0007734453
0.000811544 | 6.95631e-07 | 140532000 | 0.00460367 | 210 | 483.15 | 20000009 | 0.0008931329
0.000811544 | 6.95631e-07 | 140532000 | 0.00460367 | 220 | 493.15 | 20000010 | 0.0008990953
0.000811544 | 6.95631e-07 | 140532000 | 0.00460367 | 230 | 503.15 | 20000011 | 0.0009050142
0.000811544 | 6.95631e-07 | 140532000 | 0.00460367 | 240 | 513.15 | 20000012 | 0.0009108882 | 0.000811332 | 1.05239e-07 | 170497000 | 0.00133633 | 0 | 0 | 0 | 30 | 303.15 | 160000000 | 0.0007615358
0.000811544 | 6.95631e-07 | 140532000 | 0.00460367 | 250 | 523.15 | 20000013 | 0.0009167158 | 0.000811332 | 1.05239e-07 | 170497000 | 0.00133633 | 0 | 0 | 0 | 40 | 313.15 | 160000000 | 0.0007620695
0.000811544 | 6.95631e-07 | 140532000 | 0.00460367 | 260 | 533.15 | 20000014 | 0.0009224955 | 0.000811332 | 1.05239e-07 | 170497000 | 0.00133633 | 0 | 0 | 0 | 50 | 323.15 | 160000000 | 0.0007625987
[8 empty] | 0.000811332 | 1.05239e-07 | 170497000 | 0.00133633 | 0 | 0 | 0 | 60 | 333.15 | 160000000 | 0.0007631235
[8 empty] | 0.000811332 | 1.05239e-07 | 170497000 | 0.00133633 | 0 | 0 | 0 | 70 | 343.15 | 160000000 | 0.0007636439
[8 empty] | 0.000811332 | 1.05239e-07 | 170497000 | 0.00133633 | 0 | 0 | 0 | 80 | 353.15 | 160000000 | 0.0007641598
0.000811544 | 6.95631e-07 | 140532000 | 0.00460367 |  | 341.24164 | 40000000 | 0.0007959454 | 0.000811332 | 1.05239e-07 | 170497000 | 0.00133633 | 0 | 0 | 0 |  | 353.99956 | 160000004 | 0.0007642034
0.000811544 | 6.95631e-07 | 140532000 | 0.00460367 | 70 | 343.15 | 39999997 | 0.0007970981
0.000811544 | 6.95631e-07 | 140532000 | 0.00460367 | 80 | 353.15 | 39999998 | 0.0008031139
0.000811544 | 6.95631e-07 | 140532000 | 0.00460367 | 90 | 363.15 | 39999999 | 0.0008090883
0.000811544 | 6.95631e-07 | 140532000 | 0.00460367 | 100 | 373.15 | 40000000 | 0.0008150198
0.000811544 | 6.95631e-07 | 140532000 | 0.00460367 | 110 | 383.15 | 40000001 | 0.0008209071
0.000811544 | 6.95631e-07 | 140532000 | 0.00460367 | 120 | 393.15 | 40000002 | 0.0008267487
0.000811544 | 6.95631e-07 | 140532000 | 0.00460367 | 130 | 403.15 | 40000003 | 0.0008325432
0.000811544 | 6.95631e-07 | 140532000 | 0.00460367 | 140 | 413.15 | 40000004 | 0.000838289
0.000811544 | 6.95631e-07 | 140532000 | 0.00460367 | 150 | 423.15 | 40000005 | 0.0008439848
0.000811544 | 6.95631e-07 | 140532000 | 0.00460367 | 160 | 433.15 | 40000006 | 0.0008496291
0.000811544 | 6.95631e-07 | 140532000 | 0.00460367 | 170 | 443.15 | 40000007 | 0.0008552204
0.000811544 | 6.95631e-07 | 140532000 | 0.00460367 | 180 | 453.15 | 40000008 | 0.0008607572
0.000811544 | 6.95631e-07 | 140532000 | 0.00460367 | 190 | 463.15 | 40000009 | 0.0008662381
0.000811544 | 6.95631e-07 | 140532000 | 0.00460367 | 200 | 473.15 | 40000010 | 0.0008716616
0.000811544 | 6.95631e-07 | 140532000 | 0.00460367 | 210 | 483.15 | 40000011 | 0.0008770262
0.000811544 | 6.95631e-07 | 140532000 | 0.00460367 | 220 | 493.15 | 40000012 | 0.0008823306
0.000811544 | 6.95631e-07 | 140532000 | 0.00460367 | 230 | 503.15 | 40000010 | 0.0008875733
0.000811544 | 6.95631e-07 | 140532000 | 0.00460367 | 240 | 513.15 | 40000011 | 0.0008927528
0.000811544 | 6.95631e-07 | 140532000 | 0.00460367 | 250 | 523.15 | 40000012 | 0.0008978679
0.000811544 | 6.95631e-07 | 140532000 | 0.00460367 | 260 | 533.15 | 40000013 | 0.0009029172
0.000811544 | 6.95631e-07 | 140532000 | 0.00460367 |  | 345.49428 | 80000000 | 0.0007834787
0.000811544 | 6.95631e-07 | 140532000 | 0.00460367 | 80 | 353.15 | 79999994 | 0.0007876081
0.000811544 | 6.95631e-07 | 140532000 | 0.00460367 | 90 | 363.15 | 79999995 | 0.0007929503
0.000811544 | 6.95631e-07 | 140532000 | 0.00460367 | 100 | 373.15 | 79999996 | 0.0007982326
0.000811544 | 6.95631e-07 | 140532000 | 0.00460367 | 110 | 383.15 | 79999997 | 0.0008034539
0.000811544 | 6.95631e-07 | 140532000 | 0.00460367 | 120 | 393.15 | 79999998 | 0.0008086127
0.000811544 | 6.95631e-07 | 140532000 | 0.00460367 | 130 | 403.15 | 79999999 | 0.0008137079
0.000811544 | 6.95631e-07 | 140532000 | 0.00460367 | 140 | 413.15 | 80000000 | 0.0008187381
0.000811544 | 6.95631e-07 | 140532000 | 0.00460367 | 150 | 423.15 | 80000001 | 0.0008237023
0.000811544 | 6.95631e-07 | 140532000 | 0.00460367 | 160 | 433.15 | 80000002 | 0.0008285992
0.000811544 | 6.95631e-07 | 140532000 | 0.00460367 | 170 | 443.15 | 80000003 | 0.0008334278
0.000811544 | 6.95631e-07 | 140532000 | 0.00460367 | 180 | 453.15 | 80000004 | 0.0008381869
0.000811544 | 6.95631e-07 | 140532000 | 0.00460367 | 190 | 463.15 | 80000005 | 0.0008428756
0.000811544 | 6.95631e-07 | 140532000 | 0.00460367 | 200 | 473.15 | 80000006 | 0.0008474928
0.000811544 | 6.95631e-07 | 140532000 | 0.00460367 | 210 | 483.15 | 80000007 | 0.0008520376
0.000811544 | 6.95631e-07 | 140532000 | 0.00460367 | 220 | 493.15 | 80000008 | 0.000856509
0.000811544 | 6.95631e-07 | 140532000 | 0.00460367 | 230 | 503.15 | 80000009 | 0.0008609063
0.000811544 | 6.95631e-07 | 140532000 | 0.00460367 | 240 | 513.15 | 80000010 | 0.0008652286
0.000811544 | 6.95631e-07 | 140532000 | 0.00460367 | 250 | 523.15 | 80000011 | 0.0008694752
0.000811544 | 6.95631e-07 | 140532000 | 0.00460367 | 260 | 533.15 | 80000012 | 0.0008736454
0.000811544 | 6.95631e-07 | 140532000 | 0.00460367 |  | 349.74692 | 120000000 | 0.0007731277
0.000811544 | 6.95631e-07 | 140532000 | 0.00460367 | 80 | 353.15 | 120000090 | 0.0007748086
0.000811544 | 6.95631e-07 | 140532000 | 0.00460367 | 90 | 363.15 | 120000084 | 0.0007797035
0.000811544 | 6.95631e-07 | 140532000 | 0.00460367 | 100 | 373.15 | 120000078 | 0.000784531
0.000811544 | 6.95631e-07 | 140532000 | 0.00460367 | 110 | 383.15 | 120000072 | 0.0007892901
0.000811544 | 6.95631e-07 | 140532000 | 0.00460367 | 120 | 393.15 | 120000066 | 0.0007939798
0.000811544 | 6.95631e-07 | 140532000 | 0.00460367 | 130 | 403.15 | 120000060 | 0.0007985993
0.000811544 | 6.95631e-07 | 140532000 | 0.00460367 | 140 | 413.15 | 120000054 | 0.0008031477
0.000811544 | 6.95631e-07 | 140532000 | 0.00460367 | 150 | 423.15 | 120000048 | 0.0008076242
0.000811544 | 6.95631e-07 | 140532000 | 0.00460367 | 160 | 433.15 | 120000042 | 0.0008120279
0.000811544 | 6.95631e-07 | 140532000 | 0.00460367 | 170 | 443.15 | 120000036 | 0.0008163581
0.000811544 | 6.95631e-07 | 140532000 | 0.00460367 | 180 | 453.15 | 120000030 | 0.0008206142
0.000811544 | 6.95631e-07 | 140532000 | 0.00460367 | 190 | 463.15 | 120000024 | 0.0008247956
0.000811544 | 6.95631e-07 | 140532000 | 0.00460367 | 200 | 473.15 | 120000018 | 0.0008289016
0.000811544 | 6.95631e-07 | 140532000 | 0.00460367 | 210 | 483.15 | 120000012 | 0.0008329318
0.000811544 | 6.95631e-07 | 140532000 | 0.00460367 | 220 | 493.15 | 120000006 | 0.0008368856
0.000811544 | 6.95631e-07 | 140532000 | 0.00460367 | 230 | 503.15 | 120000000 | 0.0008407626
0.000811544 | 6.95631e-07 | 140532000 | 0.00460367 | 240 | 513.15 | 120000000 | 0.0008445625
0.000811544 | 6.95631e-07 | 140532000 | 0.00460367 | 250 | 523.15 | 120000000 | 0.0008482848
0.000811544 | 6.95631e-07 | 140532000 | 0.00460367 | 260 | 533.15 | 120000000 | 0.0008519294
0.000811544 | 6.95631e-07 | 140532000 | 0.00460367 |  | 353.99956 | 160000000 | 0.0007642998
0.000811544 | 6.95631e-07 | 140532000 | 0.00460367 | 90 | 363.15 | 159999992 | 0.0007684678
0.000811544 | 6.95631e-07 | 140532000 | 0.00460367 | 100 | 373.15 | 159999993 | 0.0007729548
0.000811544 | 6.95631e-07 | 140532000 | 0.00460367 | 110 | 383.15 | 159999994 | 0.0007773703
0.000811544 | 6.95631e-07 | 140532000 | 0.00460367 | 120 | 393.15 | 159999995 | 0.0007817135
0.000811544 | 6.95631e-07 | 140532000 | 0.00460367 | 130 | 403.15 | 159999996 | 0.0007859837
0.000811544 | 6.95631e-07 | 140532000 | 0.00460367 | 140 | 413.15 | 159999997 | 0.0007901805
0.000811544 | 6.95631e-07 | 140532000 | 0.00460367 | 150 | 423.15 | 159999998 | 0.0007943032
0.000811544 | 6.95631e-07 | 140532000 | 0.00460367 | 160 | 433.15 | 159999999 | 0.0007983513
0.000811544 | 6.95631e-07 | 140532000 | 0.00460367 | 170 | 443.15 | 160000000 | 0.0008023245
0.000811544 | 6.95631e-07 | 140532000 | 0.00460367 | 180 | 453.15 | 160000001 | 0.0008062223
0.000811544 | 6.95631e-07 | 140532000 | 0.00460367 | 190 | 463.15 | 160000002 | 0.0008100443
0.000811544 | 6.95631e-07 | 140532000 | 0.00460367 | 200 | 473.15 | 160000003 | 0.0008137903
0.000811544 | 6.95631e-07 | 140532000 | 0.00460367 | 210 | 483.15 | 160000004 | 0.0008174601
0.000811544 | 6.95631e-07 | 140532000 | 0.00460367 | 220 | 493.15 | 160000005 | 0.0008210533
0.000811544 | 6.95631e-07 | 140532000 | 0.00460367 | 230 | 503.15 | 160000006 | 0.0008245698
0.000811544 | 6.95631e-07 | 140532000 | 0.00460367 | 240 | 513.15 | 160000007 | 0.0008280095
0.000811544 | 6.95631e-07 | 140532000 | 0.00460367 | 250 | 523.15 | 160000000 | 0.0008313723
0.000811544 | 6.95631e-07 | 140532000 | 0.00460367 | 260 | 533.15 | 160000000 | 0.0008346581

## Tabelle Messwerte
| spezifisches Volumen [cm^3/g] | [6 empty] | spezifisches Volumen [m^3/kg]
Temperatur [°C] | 0,1 MPa | 20 MPa | 40 MPa | 80 MPa | 120 MPa | 160 MPa | Temperatur [K] | 0,1 MPa | 20 MPa | 40 MPa | 80 MPa | 120 MPa | 160 MPa
260 | 0.951057 | 0.929249 | 0.90733 | 0.875265 | 0.852023 | 0.835031 | 533.15 | 0.000951057 | 0.000929249 | 0.00090733 | 0.000875265 | 0.000852023 | 0.000835031
257.5 | 0.948822 | 0.927399 | 0.905868 | 0.874322 | 0.851004 | 0.83424 | 530.65 | 0.000948822 | 0.000927399 | 0.000905868 | 0.000874322 | 0.000851004 | 0.00083424
255 | 0.947354 | 0.926049 | 0.904889 | 0.873224 | 0.849986 | 0.833449 | 528.15 | 0.000947354 | 0.000926049 | 0.000904889 | 0.000873224 | 0.000849986 | 0.000833449
252.5 | 0.945676 | 0.924252 | 0.903223 | 0.871837 | 0.849217 | 0.832658 | 525.65 | 0.000945676 | 0.000924252 | 0.000903223 | 0.000871837 | 0.000849217 | 0.000832658
250 | 0.943843 | 0.922869 | 0.90179 | 0.870812 | 0.848342 | 0.831867 | 523.15 | 0.000943843 | 0.000922869 | 0.00090179 | 0.000870812 | 0.000848342 | 0.000831867
247.5 | 0.941888 | 0.921521 | 0.9008 | 0.869695 | 0.847295 | 0.831076 | 520.65 | 0.000941888 | 0.000921521 | 0.0009008 | 0.000869695 | 0.000847295 | 0.000831076
245 | 0.939676 | 0.919657 | 0.899538 | 0.868499 | 0.846377 | 0.830285 | 518.15 | 0.000939676 | 0.000919657 | 0.000899538 | 0.000868499 | 0.000846377 | 0.000830285
242.5 | 0.938192 | 0.918463 | 0.898132 | 0.867479 | 0.845342 | 0.829494 | 515.65 | 0.000938192 | 0.000918463 | 0.000898132 | 0.000867479 | 0.000845342 | 0.000829494
240 | 0.936693 | 0.916772 | 0.896752 | 0.866453 | 0.844413 | 0.828436 | 513.15 | 0.000936693 | 0.000916772 | 0.000896752 | 0.000866453 | 0.000844413 | 0.000828436
237.5 | 0.934775 | 0.91531 | 0.895495 | 0.86539 | 0.843538 | 0.827645 | 510.65 | 0.000934775 | 0.00091531 | 0.000895495 | 0.00086539 | 0.000843538 | 0.000827645
235 | 0.932653 | 0.913107 | 0.893966 | 0.86414 | 0.842502 | 0.826854 | 508.15 | 0.000932653 | 0.000913107 | 0.000893966 | 0.00086414 | 0.000842502 | 0.000826854
232.5 | 0.930415 | 0.911383 | 0.892506 | 0.862853 | 0.841466 | 0.826063 | 505.65 | 0.000930415 | 0.000911383 | 0.000892506 | 0.000862853 | 0.000841466 | 0.000826063
230 | 0.929301 | 0.910182 | 0.890966 | 0.861827 | 0.840217 | 0.825005 | 503.15 | 0.000929301 | 0.000910182 | 0.000890966 | 0.000861827 | 0.000840217 | 0.000825005
227.5 | 0.927165 | 0.908343 | 0.889426 | 0.86054 | 0.839395 | 0.823947 | 500.65 | 0.000927165 | 0.000908343 | 0.000889426 | 0.00086054 | 0.000839395 | 0.000823947
225 | 0.924952 | 0.906585 | 0.888126 | 0.859247 | 0.838386 | 0.82313 | 498.15 | 0.000924952 | 0.000906585 | 0.000888126 | 0.000859247 | 0.000838386 | 0.00082313
222.5 | 0.923515 | 0.905105 | 0.886602 | 0.857997 | 0.837324 | 0.822098 | 495.65 | 0.000923515 | 0.000905105 | 0.000886602 | 0.000857997 | 0.000837324 | 0.000822098
220 | 0.921325 | 0.90337 | 0.885073 | 0.856934 | 0.836288 | 0.820987 | 493.15 | 0.000921325 | 0.00090337 | 0.000885073 | 0.000856934 | 0.000836288 | 0.000820987
217.5 | 0.919573 | 0.901723 | 0.883533 | 0.855646 | 0.834991 | 0.819646 | 490.65 | 0.000919573 | 0.000901723 | 0.000883533 | 0.000855646 | 0.000834991 | 0.000819646
215 | 0.918298 | 0.900191 | 0.881993 | 0.854354 | 0.833955 | 0.818577 | 488.15 | 0.000918298 | 0.000900191 | 0.000881993 | 0.000854354 | 0.000833955 | 0.000818577
212.5 | 0.916217 | 0.898401 | 0.880496 | 0.853066 | 0.83292 | 0.817599 | 485.65 | 0.000916217 | 0.000898401 | 0.000880496 | 0.000853066 | 0.00083292 | 0.000817599
210 | 0.914211 | 0.896606 | 0.878913 | 0.85188 | 0.831879 | 0.816429 | 483.15 | 0.000914211 | 0.000896606 | 0.000878913 | 0.00085188 | 0.000831879 | 0.000816429
207.5 | 0.912389 | 0.894938 | 0.8774 | 0.850711 | 0.830742 | 0.815456 | 480.65 | 0.000912389 | 0.000894938 | 0.0008774 | 0.000850711 | 0.000830742 | 0.000815456
205 | 0.91043 | 0.893175 | 0.875833 | 0.84922 | 0.829653 | 0.814371 | 478.15 | 0.00091043 | 0.000893175 | 0.000875833 | 0.00084922 | 0.000829653 | 0.000814371
202.5 | 0.908046 | 0.891198 | 0.874266 | 0.84805 | 0.82843 | 0.813367 | 475.65 | 0.000908046 | 0.000891198 | 0.000874266 | 0.00084805 | 0.00082843 | 0.000813367
200 | 0.906199 | 0.889494 | 0.872705 | 0.846726 | 0.827368 | 0.812255 | 473.15 | 0.000906199 | 0.000889494 | 0.000872705 | 0.000846726 | 0.000827368 | 0.000812255
197.5 | 0.904332 | 0.887795 | 0.871176 | 0.845433 | 0.826332 | 0.811181 | 470.65 | 0.000904332 | 0.000887795 | 0.000871176 | 0.000845433 | 0.000826332 | 0.000811181
195 | 0.902011 | 0.885909 | 0.869727 | 0.84414 | 0.82511 | 0.810353 | 468.15 | 0.000902011 | 0.000885909 | 0.000869727 | 0.00084414 | 0.00082511 | 0.000810353
192.5 | 0.900128 | 0.884322 | 0.868187 | 0.842853 | 0.823994 | 0.809295 | 465.65 | 0.000900128 | 0.000884322 | 0.000868187 | 0.000842853 | 0.000823994 | 0.000809295
190 | 0.898467 | 0.882597 | 0.866647 | 0.84156 | 0.822958 | 0.808237 | 463.15 | 0.000898467 | 0.000882597 | 0.000866647 | 0.00084156 | 0.000822958 | 0.000808237
187.5 | 0.8962 | 0.880807 | 0.865336 | 0.84054 | 0.821693 | 0.807163 | 460.65 | 0.0008962 | 0.000880807 | 0.000865336 | 0.00084054 | 0.000821693 | 0.000807163
185 | 0.894125 | 0.879017 | 0.863834 | 0.839247 | 0.820647 | 0.806121 | 458.15 | 0.000894125 | 0.000879017 | 0.000863834 | 0.000839247 | 0.000820647 | 0.000806121
182.5 | 0.89263 | 0.877495 | 0.862283 | 0.83796 | 0.819584 | 0.805063 | 455.65 | 0.00089263 | 0.000877495 | 0.000862283 | 0.00083796 | 0.000819584 | 0.000805063
180 | 0.890581 | 0.875705 | 0.860754 | 0.836672 | 0.818549 | 0.804005 | 453.15 | 0.000890581 | 0.000875705 | 0.000860754 | 0.000836672 | 0.000818549 | 0.000804005
177.5 | 0.88873 | 0.874102 | 0.859401 | 0.835444 | 0.817273 | 0.80308 | 450.65 | 0.00088873 | 0.000874102 | 0.000859401 | 0.000835444 | 0.000817273 | 0.00080308
175 | 0.887144 | 0.872499 | 0.857781 | 0.834327 | 0.816264 | 0.802049 | 448.15 | 0.000887144 | 0.000872499 | 0.000857781 | 0.000834327 | 0.000816264 | 0.000802049
172.5 | 0.885293 | 0.870896 | 0.856428 | 0.833077 | 0.815255 | 0.801017 | 445.65 | 0.000885293 | 0.000870896 | 0.000856428 | 0.000833077 | 0.000815255 | 0.000801017
170 | 0.883442 | 0.869294 | 0.855075 | 0.831833 | 0.814246 | 0.799986 | 443.15 | 0.000883442 | 0.000869294 | 0.000855075 | 0.000831833 | 0.000814246 | 0.000799986
167.5 | 0.88142 | 0.86752 | 0.853551 | 0.83054 | 0.812943 | 0.798928 | 440.65 | 0.00088142 | 0.00086752 | 0.000853551 | 0.00083054 | 0.000812943 | 0.000798928
165 | 0.879871 | 0.865981 | 0.852021 | 0.829279 | 0.811881 | 0.79787 | 438.15 | 0.000879871 | 0.000865981 | 0.000852021 | 0.000829279 | 0.000811881 | 0.00079787
162.5 | 0.878127 | 0.864459 | 0.850722 | 0.828002 | 0.810829 | 0.796812 | 435.65 | 0.000878127 | 0.000864459 | 0.000850722 | 0.000828002 | 0.000810829 | 0.000796812
160 | 0.876089 | 0.862669 | 0.849182 | 0.826939 | 0.809569 | 0.795754 | 433.15 | 0.000876089 | 0.000862669 | 0.000849182 | 0.000826939 | 0.000809569 | 0.000795754
157.5 | 0.874514 | 0.861146 | 0.847711 | 0.825647 | 0.808534 | 0.794696 | 430.65 | 0.000874514 | 0.000861146 | 0.000847711 | 0.000825647 | 0.000808534 | 0.000794696
155 | 0.872748 | 0.859624 | 0.846182 | 0.824359 | 0.807418 | 0.793638 | 428.15 | 0.000872748 | 0.000859624 | 0.000846182 | 0.000824359 | 0.000807418 | 0.000793638
152.5 | 0.87087 | 0.85793 | 0.844925 | 0.823163 | 0.806366 | 0.79258 | 425.65 | 0.00087087 | 0.00085793 | 0.000844925 | 0.000823163 | 0.000806366 | 0.00079258
150 | 0.869375 | 0.856418 | 0.843396 | 0.822046 | 0.80516 | 0.791522 | 423.15 | 0.000869375 | 0.000856418 | 0.000843396 | 0.000822046 | 0.00080516 | 0.000791522
147.5 | 0.867375 | 0.854788 | 0.842139 | 0.820754 | 0.804124 | 0.790608 | 420.65 | 0.000867375 | 0.000854788 | 0.000842139 | 0.000820754 | 0.000804124 | 0.000790608
145 | 0.865609 | 0.853266 | 0.840609 | 0.819733 | 0.802955 | 0.789539 | 418.15 | 0.000865609 | 0.000853266 | 0.000840609 | 0.000819733 | 0.000802955 | 0.000789539
142.5 | 0.863572 | 0.851743 | 0.839353 | 0.818441 | 0.801903 | 0.788615 | 415.65 | 0.000863572 | 0.000851743 | 0.000839353 | 0.000818441 | 0.000801903 | 0.000788615
140 | 0.861741 | 0.850114 | 0.837925 | 0.817308 | 0.800852 | 0.787551 | 413.15 | 0.000861741 | 0.000850114 | 0.000837925 | 0.000817308 | 0.000800852 | 0.000787551
137.5 | 0.860454 | 0.848644 | 0.836524 | 0.81609 | 0.799768 | 0.786472 | 410.65 | 0.000860454 | 0.000848644 | 0.000836524 | 0.00081609 | 0.000799768 | 0.000786472
135 | 0.858459 | 0.847015 | 0.83501 | 0.814974 | 0.798626 | 0.785387 | 408.15 | 0.000858459 | 0.000847015 | 0.00083501 | 0.000814974 | 0.000798626 | 0.000785387
132.5 | 0.856464 | 0.845465 | 0.833657 | 0.813697 | 0.797563 | 0.784302 | 405.65 | 0.000856464 | 0.000845465 | 0.000833657 | 0.000813697 | 0.000797563 | 0.000784302
130 | 0.855182 | 0.843916 | 0.832091 | 0.812367 | 0.796234 | 0.783218 | 403.15 | 0.000855182 | 0.000843916 | 0.000832091 | 0.000812367 | 0.000796234 | 0.000783218
127.5 | 0.852628 | 0.842126 | 0.830567 | 0.81109 | 0.795198 | 0.78216 | 400.65 | 0.000852628 | 0.000842126 | 0.000830567 | 0.00081109 | 0.000795198 | 0.00078216
125 | 0.8516 | 0.840337 | 0.829016 | 0.809787 | 0.794136 | 0.781102 | 398.15 | 0.0008516 | 0.000840337 | 0.000829016 | 0.000809787 | 0.000794136 | 0.000781102
122.5 | 0.848779 | 0.83828 | 0.827476 | 0.808761 | 0.793084 | 0.780044 | 395.65 | 0.000848779 | 0.00083828 | 0.000827476 | 0.000808761 | 0.000793084 | 0.000780044
120 | 0.846752 | 0.836495 | 0.825936 | 0.807474 | 0.791824 | 0.779199 | 393.15 | 0.000846752 | 0.000836495 | 0.000825936 | 0.000807474 | 0.000791824 | 0.000779199
117.5 | 0.845086 | 0.834834 | 0.82453 | 0.806251 | 0.790922 | 0.778061 | 390.65 | 0.000845086 | 0.000834834 | 0.00082453 | 0.000806251 | 0.000790922 | 0.000778061
115 | 0.843468 | 0.832964 | 0.822909 | 0.805134 | 0.789646 | 0.77703 | 388.15 | 0.000843468 | 0.000832964 | 0.000822909 | 0.000805134 | 0.000789646 | 0.00077703
112.5 | 0.841133 | 0.831495 | 0.821556 | 0.803884 | 0.788637 | 0.775998 | 385.65 | 0.000841133 | 0.000831495 | 0.000821556 | 0.000803884 | 0.000788637 | 0.000775998
110 | 0.839798 | 0.830025 | 0.820203 | 0.802634 | 0.787629 | 0.775234 | 383.15 | 0.000839798 | 0.000830025 | 0.000820203 | 0.000802634 | 0.000787629 | 0.000775234
107.5 | 0.837526 | 0.828252 | 0.818931 | 0.801609 | 0.786577 | 0.773909 | 380.65 | 0.000837526 | 0.000828252 | 0.000818931 | 0.000801609 | 0.000786577 | 0.000773909
105 | 0.836276 | 0.826745 | 0.817417 | 0.800348 | 0.785531 | 0.773118 | 378.15 | 0.000836276 | 0.000826745 | 0.000817417 | 0.000800348 | 0.000785531 | 0.000773118
102.5 | 0.834474 | 0.825463 | 0.816155 | 0.799296 | 0.784479 | 0.77206 | 375.65 | 0.000834474 | 0.000825463 | 0.000816155 | 0.000799296 | 0.000784479 | 0.00077206
100 | 0.833043 | 0.823993 | 0.814898 | 0.798062 | 0.783219 | 0.771002 | 373.15 | 0.000833043 | 0.000823993 | 0.000814898 | 0.000798062 | 0.000783219 | 0.000771002
97.5 | 0.831283 | 0.822481 | 0.813636 | 0.796983 | 0.782183 | 0.769944 | 370.65 | 0.000831283 | 0.000822481 | 0.000813636 | 0.000796983 | 0.000782183 | 0.000769944
95 | 0.83006 | 0.821242 | 0.812379 | 0.795775 | 0.781148 | 0.769073 | 368.15 | 0.00083006 | 0.000821242 | 0.000812379 | 0.000795775 | 0.000781148 | 0.000769073
92.5 | 0.828652 | 0.819906 | 0.811117 | 0.794766 | 0.780283 | 0.768095 | 365.65 | 0.000828652 | 0.000819906 | 0.000811117 | 0.000794766 | 0.000780283 | 0.000768095
90 | 0.827078 | 0.81849 | 0.80986 | 0.793655 | 0.779077 | 0.767304 | 363.15 | 0.000827078 | 0.00081849 | 0.00080986 | 0.000793655 | 0.000779077 | 0.000767304
87.5 | 0.82608 | 0.817475 | 0.808828 | 0.792586 | 0.778148 | 0.76655 | 360.65 | 0.00082608 | 0.000817475 | 0.000808828 | 0.000792586 | 0.000778148 | 0.00076655
85 | 0.824756 | 0.816204 | 0.807608 | 0.791603 | 0.777139 | 0.76592 | 358.15 | 0.000824756 | 0.000816204 | 0.000807608 | 0.000791603 | 0.000777139 | 0.00076592
82.5 | 0.82371 | 0.815071 | 0.806389 | 0.790417 | 0.776397 | 0.765358 | 355.65 | 0.00082371 | 0.000815071 | 0.000806389 | 0.000790417 | 0.000776397 | 0.000765358
80 | 0.822227 | 0.813837 | 0.805404 | 0.789392 | 0.775623 | 0.764941 | 353.15 | 0.000822227 | 0.000813837 | 0.000805404 | 0.000789392 | 0.000775623 | 0.000764941
77.5 | 0.821005 | 0.812597 | 0.804147 | 0.788585 | 0.774914 | 0.764428 | 350.65 | 0.000821005 | 0.000812597 | 0.000804147 | 0.000788585 | 0.000774914 | 0.000764428
75 | 0.819863 | 0.811438 | 0.802971 | 0.787378 | 0.774225 | 0.764188 | 348.15 | 0.000819863 | 0.000811438 | 0.000802971 | 0.000787378 | 0.000774225 | 0.000764188
72.5 | 0.818476 | 0.81038 | 0.801991 | 0.786635 | 0.773911 | 0.764038 | 345.65 | 0.000818476 | 0.00081038 | 0.000801991 | 0.000786635 | 0.000773911 | 0.000764038
70 | 0.817334 | 0.80914 | 0.800906 | 0.785893 | 0.773516 | 0.763861 | 343.15 | 0.000817334 | 0.00080914 | 0.000800906 | 0.000785893 | 0.000773516 | 0.000763861
67.5 | 0.816229 | 0.808018 | 0.799766 | 0.785418 | 0.773292 | 0.763615 | 340.65 | 0.000816229 | 0.000808018 | 0.000799766 | 0.000785418 | 0.000773292 | 0.000763615
65 | 0.815018 | 0.806923 | 0.798787 | 0.784942 | 0.773074 | 0.763374 | 338.15 | 0.000815018 | 0.000806923 | 0.000798787 | 0.000784942 | 0.000773074 | 0.000763374
62.5 | 0.813776 | 0.805945 | 0.798075 | 0.784611 | 0.772851 | 0.763128 | 335.65 | 0.000813776 | 0.000805945 | 0.000798075 | 0.000784611 | 0.000772851 | 0.000763128
60 | 0.812705 | 0.805133 | 0.797523 | 0.784419 | 0.772632 | 0.763154 | 333.15 | 0.000812705 | 0.000805133 | 0.000797523 | 0.000784419 | 0.000772632 | 0.000763154
57.5 | 0.811681 | 0.804449 | 0.796929 | 0.784226 | 0.772414 | 0.762919 | 330.65 | 0.000811681 | 0.000804449 | 0.000796929 | 0.000784226 | 0.000772414 | 0.000762919
55 | 0.810834 | 0.80377 | 0.796671 | 0.784039 | 0.772218 | 0.762694 | 328.15 | 0.000810834 | 0.00080377 | 0.000796671 | 0.000784039 | 0.000772218 | 0.000762694
52.5 | 0.810243 | 0.803353 | 0.796429 | 0.783853 | 0.772005 | 0.76271 | 325.65 | 0.000810243 | 0.000803353 | 0.000796429 | 0.000783853 | 0.000772005 | 0.00076271
50 | 0.809759 | 0.802942 | 0.796091 | 0.783666 | 0.772042 | 0.762475 | 323.15 | 0.000809759 | 0.000802942 | 0.000796091 | 0.000783666 | 0.000772042 | 0.000762475
47.5 | 0.809472 | 0.802717 | 0.795929 | 0.783473 | 0.771824 | 0.762506 | 320.65 | 0.000809472 | 0.000802717 | 0.000795929 | 0.000783473 | 0.000771824 | 0.000762506
45 | 0.80935 | 0.802578 | 0.795773 | 0.783286 | 0.771814 | 0.762266 | 318.15 | 0.00080935 | 0.000802578 | 0.000795773 | 0.000783286 | 0.000771814 | 0.000762266
42.5 | 0.809228 | 0.802439 | 0.795616 | 0.783099 | 0.771665 | 0.76228 | 315.65 | 0.000809228 | 0.000802439 | 0.000795616 | 0.000783099 | 0.000771665 | 0.00076228
40 | 0.809072 | 0.802283 | 0.79546 | 0.78293 | 0.771452 | 0.762045 | 313.15 | 0.000809072 | 0.000802283 | 0.00079546 | 0.00078293 | 0.000771452 | 0.000762045
37.5 | 0.808569 | 0.80195 | 0.795298 | 0.782737 | 0.771234 | 0.761978 | 310.65 | 0.000808569 | 0.00080195 | 0.000795298 | 0.000782737 | 0.000771234 | 0.000761978
35 | 0.808436 | 0.801931 | 0.795142 | 0.78255 | 0.771271 | 0.761703 | 308.15 | 0.000808436 | 0.000801931 | 0.000795142 | 0.00078255 | 0.000771271 | 0.000761703
32.5 | 0.808061 | 0.80154 | 0.794985 | 0.782378 | 0.771056 | 0.761515 | 305.65 | 0.000808061 | 0.00080154 | 0.000794985 | 0.000782378 | 0.000771056 | 0.000761515
30 | 0.80818 | 0.801388 | 0.794562 | 0.782436 | 0.770803 | 0.761449 | 303.15 | 0.00080818 | 0.000801388 | 0.000794562 | 0.000782436 | 0.000770803 | 0.000761449

## Koeffizienten
b5 | 336.989 | [K]
b6 | 1.06316e-07 | [K/Pa]
b1m | 0.000811544 | [m^3/kg]
b2m | 6.95631e-07 | [m^3/(kg K)]
b3m | 140532000 | [Pa]
b4m | 0.00460367 | [1/K]
b1s | 0.000811332 | [m^3/kg]
b2s | 1.05239e-07 | [m^3/(kg K)]
b3s | 170497000 | [Pa]
b4s | 0.00133633 | [1/K]
b7 | 0 | [m^3/kg]
b8 | 0 | [1/K]
b9 | 0 | [1/Pa]