## Diagramm Messwerte
Druck: 20 MPa

## Tabelle Messwerte
Temperatur | Anzahl | Mittelwert | Standardabw.
[°C] | Messungen | [W/(mK)] | [W/(mK)]
240 | 5 | 0.248 | 0.011
220 | 5 | 0.244 | 0.011
200 | 5 | 0.244 | 0.005
180 | 5 | 0.242 | 0.007
160 | 5 | 0.24 | 0.005
140 | 5 | 0.236 | 0.003
120 | 5 | 0.237 | 0.004
100 | 5 | 0.237 | 0.006
80 | 5 | 0.235 | 0.002
60 | 5 | 0.228 | 0.006
40 | 5 | 0.23 | 0.006