## Dia Fit
0,1 MPa
20 MPa
40 MPa
80 MPa
120 MPa
160 MPa
Fit
Ú

## Tabelle Fit
Schmelze-Koeffizienten |  |  |  | Temperatur | Temperatur | Druck | spez. Vol. | Feststoff-Koeffizienten | [6 empty] | Temperatur | Temperatur | Druck | spez. Vol. | Übergangsgerade
b1m | b2m | b3m | b4m | T | T | p | v | b1s | b2s | b3s | b4s | b7 | b8 | b9 | T | T | p | v | b5 | b6 | p | Tt
[m^3/kg] | [m^3/(kg K)] | [Pa] | [1/K] | [°C] | [K] | [Pa] | [m3/kg] | [m^3/kg] | [m^3/(kg K)] | [Pa] | [1/K] | [m^3/kg] | [1/K] | [1/Pa] | [°C] | [K] | [Pa] | [m3/kg] | [K] | [K/Pa] | [Pa] | [K]
0.000862038 | 6.2148e-07 | 150425000 | 0.00403936 |  | 351.9999506 | 100000 | 0.0008619998 | 0.000817164 | 3.10554e-07 | 203230000 | 0.00200915 | 3.81713e-05 | 0.1 | 2.09506e-08 | 30 | 303.15 | 100000 | 0.0008022565 | 351.979 | 2.09506e-07 | 100000 | 351.9999506
0.000862038 | 6.2148e-07 | 150425000 | 0.00403936 | 80 | 353.15 | 100000 | 0.0008627143 | 0.000817164 | 3.10554e-07 | 203230000 | 0.00200915 | 3.81713e-05 | 0.1 | 2.09506e-08 | 40 | 313.15 | 100000 | 0.0008058571 | 351.979 | 2.09506e-07 | 20000000 | 356.16912
0.000862038 | 6.2148e-07 | 150425000 | 0.00403936 | 90 | 363.15 | 100001 | 0.0008689265 | 0.000817164 | 3.10554e-07 | 203230000 | 0.00200915 | 3.81713e-05 | 0.1 | 2.09506e-08 | 50 | 323.15 | 100000 | 0.0008103096 | 351.979 | 2.09506e-07 | 40000000 | 360.35924
0.000862038 | 6.2148e-07 | 150425000 | 0.00403936 | 100 | 373.15 | 100002 | 0.0008751387 | 0.000817164 | 3.10554e-07 | 203230000 | 0.00200915 | 3.81713e-05 | 0.1 | 2.09506e-08 | 60 | 333.15 | 100000 | 0.0008170778 | 351.979 | 2.09506e-07 | 80000000 | 368.73948
0.000862038 | 6.2148e-07 | 150425000 | 0.00403936 | 110 | 383.15 | 100003 | 0.0008813508 | 0.000817164 | 3.10554e-07 | 203230000 | 0.00200915 | 3.81713e-05 | 0.1 | 2.09506e-08 | 70 | 343.15 | 100000 | 0.0008301408 | 351.979 | 2.09506e-07 | 120000000 | 377.11972
0.000862038 | 6.2148e-07 | 150425000 | 0.00403936 | 120 | 393.15 | 100004 | 0.0008875627 | 0.000817164 | 3.10554e-07 | 203230000 | 0.00200915 | 3.81713e-05 | 0.1 | 2.09506e-08 |  | 351.9999506 | 100000 | 0.0008553059 | 351.979 | 2.09506e-07 | 160000000 | 385.49996
0.000862038 | 6.2148e-07 | 150425000 | 0.00403936 | 130 | 403.15 | 100005 | 0.0008937745
0.000862038 | 6.2148e-07 | 150425000 | 0.00403936 | 140 | 413.15 | 100006 | 0.0008999861
0.000862038 | 6.2148e-07 | 150425000 | 0.00403936 | 150 | 423.15 | 100007 | 0.0009061976
0.000862038 | 6.2148e-07 | 150425000 | 0.00403936 | 160 | 433.15 | 100008 | 0.0009124089 | 0.000817164 | 3.10554e-07 | 203230000 | 0.00200915 | 3.81713e-05 | 0.1 | 2.09506e-08 | 30 | 303.15 | 20000000 | 0.000796063
0.000862038 | 6.2148e-07 | 150425000 | 0.00403936 | 170 | 443.15 | 100009 | 0.0009186201 | 0.000817164 | 3.10554e-07 | 203230000 | 0.00200915 | 3.81713e-05 | 0.1 | 2.09506e-08 | 40 | 313.15 | 20000000 | 0.000799352
0.000862038 | 6.2148e-07 | 150425000 | 0.00403936 | 180 | 453.15 | 100010 | 0.0009248311 | 0.000817164 | 3.10554e-07 | 203230000 | 0.00200915 | 3.81713e-05 | 0.1 | 2.09506e-08 | 50 | 323.15 | 20000000 | 0.0008031994
0.000862038 | 6.2148e-07 | 150425000 | 0.00403936 | 190 | 463.15 | 100007 | 0.0009310419 | 0.000817164 | 3.10554e-07 | 203230000 | 0.00200915 | 3.81713e-05 | 0.1 | 2.09506e-08 | 60 | 333.15 | 20000000 | 0.0008085698
0.000862038 | 6.2148e-07 | 150425000 | 0.00403936 | 200 | 473.15 | 100008 | 0.0009372525 | 0.000817164 | 3.10554e-07 | 203230000 | 0.00200915 | 3.81713e-05 | 0.1 | 2.09506e-08 | 70 | 343.15 | 20000000 | 0.0008180857
0.000862038 | 6.2148e-07 | 150425000 | 0.00403936 | 210 | 483.15 | 100009 | 0.0009434629 | 0.000817164 | 3.10554e-07 | 203230000 | 0.00200915 | 3.81713e-05 | 0.1 | 2.09506e-08 | 80 | 353.15 | 20000000 | 0.000838876
0.000862038 | 6.2148e-07 | 150425000 | 0.00403936 | 220 | 493.15 | 100010 | 0.0009496732 | 0.000817164 | 3.10554e-07 | 203230000 | 0.00200915 | 3.81713e-05 | 0.1 | 2.09506e-08 |  | 356.16912 | 20000000 | 0.000849713
0.000862038 | 6.2148e-07 | 150425000 | 0.00403936 | 230 | 503.15 | 100011 | 0.0009558832
0.000862038 | 6.2148e-07 | 150425000 | 0.00403936 | 240 | 513.15 | 100012 | 0.000962093
[8 empty] | 0.000817164 | 3.10554e-07 | 203230000 | 0.00200915 | 3.81713e-05 | 0.1 | 2.09506e-08 | 30 | 303.15 | 40000000 | 0.0007903534
[8 empty] | 0.000817164 | 3.10554e-07 | 203230000 | 0.00200915 | 3.81713e-05 | 0.1 | 2.09506e-08 | 40 | 313.15 | 40000000 | 0.0007934074
0.000862038 | 6.2148e-07 | 150425000 | 0.00403936 |  | 356.16912 | 20000000 | 0.0008548381 | 0.000817164 | 3.10554e-07 | 203230000 | 0.00200915 | 3.81713e-05 | 0.1 | 2.09506e-08 | 50 | 323.15 | 40000000 | 0.0007968252
0.000862038 | 6.2148e-07 | 150425000 | 0.00403936 | 90 | 363.15 | 20000003 | 0.0008588632 | 0.000817164 | 3.10554e-07 | 203230000 | 0.00200915 | 3.81713e-05 | 0.1 | 2.09506e-08 | 60 | 333.15 | 40000000 | 0.0008012412
0.000862038 | 6.2148e-07 | 150425000 | 0.00403936 | 100 | 373.15 | 20000004 | 0.0008646128 | 0.000817164 | 3.10554e-07 | 203230000 | 0.00200915 | 3.81713e-05 | 0.1 | 2.09506e-08 | 70 | 343.15 | 40000000 | 0.0008083802
0.000862038 | 6.2148e-07 | 150425000 | 0.00403936 | 110 | 383.15 | 20000005 | 0.0008703426 | 0.000817164 | 3.10554e-07 | 203230000 | 0.00200915 | 3.81713e-05 | 0.1 | 2.09506e-08 | 80 | 353.15 | 40000000 | 0.0008229307
0.000862038 | 6.2148e-07 | 150425000 | 0.00403936 | 120 | 393.15 | 20000006 | 0.0008760519 | 0.000817164 | 3.10554e-07 | 203230000 | 0.00200915 | 3.81713e-05 | 0.1 | 2.09506e-08 |  | 360.35924 | 40000000 | 0.000844566
0.000862038 | 6.2148e-07 | 150425000 | 0.00403936 | 130 | 403.15 | 20000007 | 0.0008817399
0.000862038 | 6.2148e-07 | 150425000 | 0.00403936 | 140 | 413.15 | 20000008 | 0.0008874059
0.000862038 | 6.2148e-07 | 150425000 | 0.00403936 | 150 | 423.15 | 20000009 | 0.000893049
0.000862038 | 6.2148e-07 | 150425000 | 0.00403936 | 160 | 433.15 | 20000010 | 0.0008986684 | 0.000817164 | 3.10554e-07 | 203230000 | 0.00200915 | 3.81713e-05 | 0.1 | 2.09506e-08 | 30 | 303.15 | 80000000 | 0.0007801736
0.000862038 | 6.2148e-07 | 150425000 | 0.00403936 | 170 | 443.15 | 20000011 | 0.0009042634 | 0.000817164 | 3.10554e-07 | 203230000 | 0.00200915 | 3.81713e-05 | 0.1 | 2.09506e-08 | 40 | 313.15 | 80000000 | 0.0007829042
0.000862038 | 6.2148e-07 | 150425000 | 0.00403936 | 180 | 453.15 | 20000012 | 0.0009098329 | 0.000817164 | 3.10554e-07 | 203230000 | 0.00200915 | 3.81713e-05 | 0.1 | 2.09506e-08 | 50 | 323.15 | 80000000 | 0.0007857859
0.000862038 | 6.2148e-07 | 150425000 | 0.00403936 | 190 | 463.15 | 20000009 | 0.0009153763 | 0.000817164 | 3.10554e-07 | 203230000 | 0.00200915 | 3.81713e-05 | 0.1 | 2.09506e-08 | 60 | 333.15 | 80000000 | 0.000789093
0.000862038 | 6.2148e-07 | 150425000 | 0.00403936 | 200 | 473.15 | 20000010 | 0.0009208925 | 0.000817164 | 3.10554e-07 | 203230000 | 0.00200915 | 3.81713e-05 | 0.1 | 2.09506e-08 | 70 | 343.15 | 80000000 | 0.0007935716
0.000862038 | 6.2148e-07 | 150425000 | 0.00403936 | 210 | 483.15 | 20000011 | 0.0009263808 | 0.000817164 | 3.10554e-07 | 203230000 | 0.00200915 | 3.81713e-05 | 0.1 | 2.09506e-08 | 80 | 353.15 | 80000000 | 0.0008012496
0.000862038 | 6.2148e-07 | 150425000 | 0.00403936 | 220 | 493.15 | 20000012 | 0.00093184 | 0.000817164 | 3.10554e-07 | 203230000 | 0.00200915 | 3.81713e-05 | 0.1 | 2.09506e-08 | 90 | 363.15 | 80000000 | 0.0008176398
0.000862038 | 6.2148e-07 | 150425000 | 0.00403936 | 230 | 503.15 | 20000013 | 0.0009372694 | 0.000817164 | 3.10554e-07 | 203230000 | 0.00200915 | 3.81713e-05 | 0.1 | 2.09506e-08 |  | 368.73948 | 80000000 | 0.0008354298
0.000862038 | 6.2148e-07 | 150425000 | 0.00403936 | 240 | 513.15 | 20000014 | 0.0009426679
[8 empty] | 0.000817164 | 3.10554e-07 | 203230000 | 0.00200915 | 3.81713e-05 | 0.1 | 2.09506e-08 | 30 | 303.15 | 120000000 | 0.0007712848
0.000862038 | 6.2148e-07 | 150425000 | 0.00403936 |  | 360.35924 | 40000000 | 0.0008484059 | 0.000817164 | 3.10554e-07 | 203230000 | 0.00200915 | 3.81713e-05 | 0.1 | 2.09506e-08 | 40 | 313.15 | 120000000 | 0.000773804
0.000862038 | 6.2148e-07 | 150425000 | 0.00403936 | 90 | 363.15 | 40000001 | 0.0008499129 | 0.000817164 | 3.10554e-07 | 203230000 | 0.00200915 | 3.81713e-05 | 0.1 | 2.09506e-08 | 50 | 323.15 | 120000000 | 0.0007763818
0.000862038 | 6.2148e-07 | 150425000 | 0.00403936 | 100 | 373.15 | 40000002 | 0.0008552925 | 0.000817164 | 3.10554e-07 | 203230000 | 0.00200915 | 3.81713e-05 | 0.1 | 2.09506e-08 | 60 | 333.15 | 120000000 | 0.0007791367
0.000862038 | 6.2148e-07 | 150425000 | 0.00403936 | 110 | 383.15 | 40000003 | 0.0008606398 | 0.000817164 | 3.10554e-07 | 203230000 | 0.00200915 | 3.81713e-05 | 0.1 | 2.09506e-08 | 70 | 343.15 | 120000000 | 0.0007823913
0.000862038 | 6.2148e-07 | 150425000 | 0.00403936 | 120 | 393.15 | 40000004 | 0.0008659538 | 0.000817164 | 3.10554e-07 | 203230000 | 0.00200915 | 3.81713e-05 | 0.1 | 2.09506e-08 | 80 | 353.15 | 120000000 | 0.0007870229
0.000862038 | 6.2148e-07 | 150425000 | 0.00403936 | 130 | 403.15 | 40000005 | 0.0008712336 | 0.000817164 | 3.10554e-07 | 203230000 | 0.00200915 | 3.81713e-05 | 0.1 | 2.09506e-08 | 90 | 363.15 | 120000000 | 0.000795416
0.000862038 | 6.2148e-07 | 150425000 | 0.00403936 | 140 | 413.15 | 40000006 | 0.000876478 | 0.000817164 | 3.10554e-07 | 203230000 | 0.00200915 | 3.81713e-05 | 0.1 | 2.09506e-08 | 100 | 373.15 | 120000000 | 0.0008140529
0.000862038 | 6.2148e-07 | 150425000 | 0.00403936 | 150 | 423.15 | 40000007 | 0.0008816862 | 0.000817164 | 3.10554e-07 | 203230000 | 0.00200915 | 3.81713e-05 | 0.1 | 2.09506e-08 |  | 377.11972 | 120000002 | 0.0008275147
0.000862038 | 6.2148e-07 | 150425000 | 0.00403936 | 160 | 433.15 | 40000008 | 0.0008868571
0.000862038 | 6.2148e-07 | 150425000 | 0.00403936 | 170 | 443.15 | 40000009 | 0.0008919897
0.000862038 | 6.2148e-07 | 150425000 | 0.00403936 | 180 | 453.15 | 40000010 | 0.000897083
0.000862038 | 6.2148e-07 | 150425000 | 0.00403936 | 190 | 463.15 | 40000011 | 0.0009021359 | 0.000817164 | 3.10554e-07 | 203230000 | 0.00200915 | 3.81713e-05 | 0.1 | 2.09506e-08 | 30 | 303.15 | 160000000 | 0.0007633885
0.000862038 | 6.2148e-07 | 150425000 | 0.00403936 | 200 | 473.15 | 40000012 | 0.0009071474 | 0.000817164 | 3.10554e-07 | 203230000 | 0.00200915 | 3.81713e-05 | 0.1 | 2.09506e-08 | 40 | 313.15 | 160000000 | 0.0007657561
0.000862038 | 6.2148e-07 | 150425000 | 0.00403936 | 210 | 483.15 | 40000010 | 0.0009121164 | 0.000817164 | 3.10554e-07 | 203230000 | 0.00200915 | 3.81713e-05 | 0.1 | 2.09506e-08 | 50 | 323.15 | 160000000 | 0.0007681418
0.000862038 | 6.2148e-07 | 150425000 | 0.00403936 | 220 | 493.15 | 40000011 | 0.000917042 | 0.000817164 | 3.10554e-07 | 203230000 | 0.00200915 | 3.81713e-05 | 0.1 | 2.09506e-08 | 60 | 333.15 | 160000000 | 0.0007705968
0.000862038 | 6.2148e-07 | 150425000 | 0.00403936 | 230 | 503.15 | 40000012 | 0.0009219231 | 0.000817164 | 3.10554e-07 | 203230000 | 0.00200915 | 3.81713e-05 | 0.1 | 2.09506e-08 | 70 | 343.15 | 160000000 | 0.0007732607
0.000862038 | 6.2148e-07 | 150425000 | 0.00403936 | 240 | 513.15 | 40000013 | 0.0009267587 | 0.000817164 | 3.10554e-07 | 203230000 | 0.00200915 | 3.81713e-05 | 0.1 | 2.09506e-08 | 80 | 353.15 | 160000000 | 0.0007765128
[8 empty] | 0.000817164 | 3.10554e-07 | 203230000 | 0.00200915 | 3.81713e-05 | 0.1 | 2.09506e-08 | 90 | 363.15 | 160000000 | 0.0007813847
[8 empty] | 0.000817164 | 3.10554e-07 | 203230000 | 0.00200915 | 3.81713e-05 | 0.1 | 2.09506e-08 | 100 | 373.15 | 160000000 | 0.0007906802
[8 empty] | 0.000817164 | 3.10554e-07 | 203230000 | 0.00200915 | 3.81713e-05 | 0.1 | 2.09506e-08 | 110 | 383.15 | 160000000 | 0.0008120214
0.000862038 | 6.2148e-07 | 150425000 | 0.00403936 |  | 368.73948 | 80000000 | 0.0008373173 | 0.000817164 | 3.10554e-07 | 203230000 | 0.00200915 | 3.81713e-05 | 0.1 | 2.09506e-08 |  | 385.49996 | 160000004 | 0.000820546
0.000862038 | 6.2148e-07 | 150425000 | 0.00403936 | 100 | 373.15 | 80000001 | 0.0008394396
0.000862038 | 6.2148e-07 | 150425000 | 0.00403936 | 110 | 383.15 | 80000002 | 0.0008442179
0.000862038 | 6.2148e-07 | 150425000 | 0.00403936 | 120 | 393.15 | 80000003 | 0.0008489493
0.000862038 | 6.2148e-07 | 150425000 | 0.00403936 | 130 | 403.15 | 80000004 | 0.0008536326
0.000862038 | 6.2148e-07 | 150425000 | 0.00403936 | 140 | 413.15 | 80000005 | 0.000858267
0.000862038 | 6.2148e-07 | 150425000 | 0.00403936 | 150 | 423.15 | 80000006 | 0.0008628516
0.000862038 | 6.2148e-07 | 150425000 | 0.00403936 | 160 | 433.15 | 80000007 | 0.0008673854
0.000862038 | 6.2148e-07 | 150425000 | 0.00403936 | 170 | 443.15 | 80000008 | 0.0008718677
0.000862038 | 6.2148e-07 | 150425000 | 0.00403936 | 180 | 453.15 | 80000009 | 0.0008762976
0.000862038 | 6.2148e-07 | 150425000 | 0.00403936 | 190 | 463.15 | 80000010 | 0.0008806742
0.000862038 | 6.2148e-07 | 150425000 | 0.00403936 | 200 | 473.15 | 80000011 | 0.0008849967
0.000862038 | 6.2148e-07 | 150425000 | 0.00403936 | 210 | 483.15 | 80000009 | 0.0008892644
0.000862038 | 6.2148e-07 | 150425000 | 0.00403936 | 220 | 493.15 | 80000010 | 0.0008934764
0.000862038 | 6.2148e-07 | 150425000 | 0.00403936 | 230 | 503.15 | 80000011 | 0.0008976321
0.000862038 | 6.2148e-07 | 150425000 | 0.00403936 | 240 | 513.15 | 80000012 | 0.0009017307
0.000862038 | 6.2148e-07 | 150425000 | 0.00403936 |  | 377.11972 | 120000000 | 0.0008280055
0.000862038 | 6.2148e-07 | 150425000 | 0.00403936 | 110 | 383.15 | 119999997 | 0.0008306353
0.000862038 | 6.2148e-07 | 150425000 | 0.00403936 | 120 | 393.15 | 119999998 | 0.0008349533
0.000862038 | 6.2148e-07 | 150425000 | 0.00403936 | 130 | 403.15 | 119999999 | 0.0008392173
0.000862038 | 6.2148e-07 | 150425000 | 0.00403936 | 140 | 413.15 | 120000000 | 0.0008434264
0.000862038 | 6.2148e-07 | 150425000 | 0.00403936 | 150 | 423.15 | 120000001 | 0.00084758
0.000862038 | 6.2148e-07 | 150425000 | 0.00403936 | 160 | 433.15 | 120000002 | 0.0008516775
0.000862038 | 6.2148e-07 | 150425000 | 0.00403936 | 170 | 443.15 | 120000003 | 0.0008557182
0.000862038 | 6.2148e-07 | 150425000 | 0.00403936 | 180 | 453.15 | 120000004 | 0.0008597016
0.000862038 | 6.2148e-07 | 150425000 | 0.00403936 | 190 | 463.15 | 120000005 | 0.000863627
0.000862038 | 6.2148e-07 | 150425000 | 0.00403936 | 200 | 473.15 | 120000006 | 0.0008674939
0.000862038 | 6.2148e-07 | 150425000 | 0.00403936 | 210 | 483.15 | 120000000 | 0.0008713019
0.000862038 | 6.2148e-07 | 150425000 | 0.00403936 | 220 | 493.15 | 120000000 | 0.0008750504
0.000862038 | 6.2148e-07 | 150425000 | 0.00403936 | 230 | 503.15 | 120000000 | 0.000878739
0.000862038 | 6.2148e-07 | 150425000 | 0.00403936 | 240 | 513.15 | 120000000 | 0.0008823674
0.000862038 | 6.2148e-07 | 150425000 | 0.00403936 |  | 385.49996 | 160000000 | 0.0008199998
0.000862038 | 6.2148e-07 | 150425000 | 0.00403936 | 120 | 393.15 | 159999997 | 0.0008230597
0.000862038 | 6.2148e-07 | 150425000 | 0.00403936 | 130 | 403.15 | 159999998 | 0.0008270093
0.000862038 | 6.2148e-07 | 150425000 | 0.00403936 | 140 | 413.15 | 159999999 | 0.0008309014
0.000862038 | 6.2148e-07 | 150425000 | 0.00403936 | 150 | 423.15 | 160000000 | 0.0008347356
0.000862038 | 6.2148e-07 | 150425000 | 0.00403936 | 160 | 433.15 | 160000001 | 0.0008385114
0.000862038 | 6.2148e-07 | 150425000 | 0.00403936 | 170 | 443.15 | 160000002 | 0.0008422284
0.000862038 | 6.2148e-07 | 150425000 | 0.00403936 | 180 | 453.15 | 160000003 | 0.0008458862
0.000862038 | 6.2148e-07 | 150425000 | 0.00403936 | 190 | 463.15 | 160000004 | 0.0008494844
0.000862038 | 6.2148e-07 | 150425000 | 0.00403936 | 200 | 473.15 | 160000005 | 0.0008530228
0.000862038 | 6.2148e-07 | 150425000 | 0.00403936 | 210 | 483.15 | 160000006 | 0.000856501
0.000862038 | 6.2148e-07 | 150425000 | 0.00403936 | 220 | 493.15 | 160000007 | 0.0008599187
0.000862038 | 6.2148e-07 | 150425000 | 0.00403936 | 230 | 503.15 | 160000000 | 0.0008632757
0.000862038 | 6.2148e-07 | 150425000 | 0.00403936 | 240 | 513.15 | 160000000 | 0.0008665719

## Tabelle Messwerte
| spezifisches Volumen [cm^3/g] | [6 empty] | spezifisches Volumen [m^3/kg]
Temperatur [°C] | 0,1 MPa | 20 MPa | 40 MPa | 80 MPa | 120 MPa | 160 MPa | Temperatur [K] | 0,1 MPa | 20 MPa | 40 MPa | 80 MPa | 120 MPa | 160 MPa
240 | 0.96302 | 0.946596 | 0.930088 | 0.90486 | 0.884628 | 0.866523 | 513.15 | 0.00096302 | 0.000946596 | 0.000930088 | 0.00090486 | 0.000884628 | 0.000866523
237.5 | 0.961188 | 0.944993 | 0.928969 | 0.903919 | 0.883619 | 0.86562 | 510.65 | 0.000961188 | 0.000944993 | 0.000928969 | 0.000903919 | 0.000883619 | 0.00086562
235 | 0.960019 | 0.943891 | 0.927682 | 0.902825 | 0.88261 | 0.864717 | 508.15 | 0.000960019 | 0.000943891 | 0.000927682 | 0.000902825 | 0.00088261 | 0.000864717
232.5 | 0.958486 | 0.94254 | 0.926513 | 0.901694 | 0.8816 | 0.863814 | 505.65 | 0.000958486 | 0.00094254 | 0.000926513 | 0.000901694 | 0.0008816 | 0.000863814
230 | 0.95646 | 0.940906 | 0.925274 | 0.900675 | 0.880591 | 0.862911 | 503.15 | 0.00095646 | 0.000940906 | 0.000925274 | 0.000900675 | 0.000880591 | 0.000862911
227.5 | 0.955097 | 0.939711 | 0.924248 | 0.899661 | 0.879582 | 0.862008 | 500.65 | 0.000955097 | 0.000939711 | 0.000924248 | 0.000899661 | 0.000879582 | 0.000862008
225 | 0.953461 | 0.938287 | 0.923037 | 0.898642 | 0.878573 | 0.861105 | 498.15 | 0.000953461 | 0.000938287 | 0.000923037 | 0.000898642 | 0.000878573 | 0.000861105
222.5 | 0.951672 | 0.936767 | 0.921788 | 0.89756 | 0.877564 | 0.860202 | 495.65 | 0.000951672 | 0.000936767 | 0.000921788 | 0.00089756 | 0.000877564 | 0.000860202
220 | 0.950149 | 0.935379 | 0.920534 | 0.896344 | 0.876554 | 0.859299 | 493.15 | 0.000950149 | 0.000935379 | 0.000920534 | 0.000896344 | 0.000876554 | 0.000859299
217.5 | 0.948286 | 0.933822 | 0.919285 | 0.89533 | 0.875545 | 0.858396 | 490.65 | 0.000948286 | 0.000933822 | 0.000919285 | 0.00089533 | 0.000875545 | 0.000858396
215 | 0.946612 | 0.932357 | 0.918031 | 0.894311 | 0.874536 | 0.857493 | 488.15 | 0.000946612 | 0.000932357 | 0.000918031 | 0.000894311 | 0.000874536 | 0.000857493
212.5 | 0.945251 | 0.931052 | 0.916782 | 0.893032 | 0.873527 | 0.85659 | 485.65 | 0.000945251 | 0.000931052 | 0.000916782 | 0.000893032 | 0.000873527 | 0.00085659
210 | 0.942951 | 0.929274 | 0.915528 | 0.892013 | 0.872517 | 0.855687 | 483.15 | 0.000942951 | 0.000929274 | 0.000915528 | 0.000892013 | 0.000872517 | 0.000855687
207.5 | 0.941376 | 0.927708 | 0.913972 | 0.890957 | 0.871508 | 0.854784 | 480.65 | 0.000941376 | 0.000927708 | 0.000913972 | 0.000890957 | 0.000871508 | 0.000854784
205 | 0.940172 | 0.926461 | 0.91268 | 0.889636 | 0.870499 | 0.853881 | 478.15 | 0.000940172 | 0.000926461 | 0.00091268 | 0.000889636 | 0.000870499 | 0.000853881
202.5 | 0.938915 | 0.925187 | 0.911389 | 0.888394 | 0.86949 | 0.852978 | 475.65 | 0.000938915 | 0.000925187 | 0.000911389 | 0.000888394 | 0.00086949 | 0.000852978
200 | 0.936985 | 0.923446 | 0.909838 | 0.887263 | 0.868481 | 0.852075 | 473.15 | 0.000936985 | 0.000923446 | 0.000909838 | 0.000887263 | 0.000868481 | 0.000852075
197.5 | 0.934876 | 0.921763 | 0.908584 | 0.885979 | 0.867471 | 0.851172 | 470.65 | 0.000934876 | 0.000921763 | 0.000908584 | 0.000885979 | 0.000867471 | 0.000851172
195 | 0.933291 | 0.92025 | 0.907144 | 0.88496 | 0.866462 | 0.850269 | 468.15 | 0.000933291 | 0.00092025 | 0.000907144 | 0.00088496 | 0.000866462 | 0.000850269
192.5 | 0.931361 | 0.91862 | 0.905815 | 0.883681 | 0.865453 | 0.849366 | 465.65 | 0.000931361 | 0.00091862 | 0.000905815 | 0.000883681 | 0.000865453 | 0.000849366
190 | 0.929823 | 0.917118 | 0.904349 | 0.882556 | 0.864444 | 0.848463 | 463.15 | 0.000929823 | 0.000917118 | 0.000904349 | 0.000882556 | 0.000864444 | 0.000848463
187.5 | 0.927942 | 0.915526 | 0.903047 | 0.881383 | 0.863435 | 0.84756 | 460.65 | 0.000927942 | 0.000915526 | 0.000903047 | 0.000881383 | 0.000863435 | 0.00084756
185 | 0.92715 | 0.914384 | 0.901554 | 0.880098 | 0.862425 | 0.846657 | 458.15 | 0.00092715 | 0.000914384 | 0.000901554 | 0.000880098 | 0.000862425 | 0.000846657
182.5 | 0.925433 | 0.912887 | 0.900279 | 0.879084 | 0.861416 | 0.845754 | 455.65 | 0.000925433 | 0.000912887 | 0.000900279 | 0.000879084 | 0.000861416 | 0.000845754
180 | 0.923974 | 0.911656 | 0.899025 | 0.877805 | 0.860407 | 0.844851 | 453.15 | 0.000923974 | 0.000911656 | 0.000899025 | 0.000877805 | 0.000860407 | 0.000844851
177.5 | 0.922585 | 0.910164 | 0.897681 | 0.876797 | 0.859398 | 0.843948 | 450.65 | 0.000922585 | 0.000910164 | 0.000897681 | 0.000876797 | 0.000859398 | 0.000843948
175 | 0.921148 | 0.908773 | 0.896336 | 0.875555 | 0.858388 | 0.843045 | 448.15 | 0.000921148 | 0.000908773 | 0.000896336 | 0.000875555 | 0.000858388 | 0.000843045
172.5 | 0.919588 | 0.907446 | 0.894992 | 0.874515 | 0.857379 | 0.842142 | 445.65 | 0.000919588 | 0.000907446 | 0.000894992 | 0.000874515 | 0.000857379 | 0.000842142
170 | 0.917654 | 0.905806 | 0.893648 | 0.873257 | 0.85637 | 0.841239 | 443.15 | 0.000917654 | 0.000905806 | 0.000893648 | 0.000873257 | 0.00085637 | 0.000841239
167.5 | 0.915959 | 0.904208 | 0.892399 | 0.872243 | 0.855361 | 0.840336 | 440.65 | 0.000915959 | 0.000904208 | 0.000892399 | 0.000872243 | 0.000855361 | 0.000840336
165 | 0.914236 | 0.902706 | 0.891118 | 0.870959 | 0.854352 | 0.839433 | 438.15 | 0.000914236 | 0.000902706 | 0.000891118 | 0.000870959 | 0.000854352 | 0.000839433
162.5 | 0.91273 | 0.901209 | 0.889631 | 0.869876 | 0.853342 | 0.83853 | 435.65 | 0.00091273 | 0.000901209 | 0.000889631 | 0.000869876 | 0.000853342 | 0.00083853
160 | 0.911087 | 0.89976 | 0.888377 | 0.868661 | 0.852333 | 0.837627 | 433.15 | 0.000911087 | 0.00089976 | 0.000888377 | 0.000868661 | 0.000852333 | 0.000837627
157.5 | 0.909237 | 0.89821 | 0.887128 | 0.867647 | 0.851324 | 0.836724 | 430.65 | 0.000909237 | 0.00089821 | 0.000887128 | 0.000867647 | 0.000851324 | 0.000836724
155 | 0.907541 | 0.896734 | 0.885874 | 0.866363 | 0.850315 | 0.835821 | 428.15 | 0.000907541 | 0.000896734 | 0.000885874 | 0.000866363 | 0.000850315 | 0.000835821
152.5 | 0.906029 | 0.895221 | 0.88436 | 0.865333 | 0.849306 | 0.834918 | 425.65 | 0.000906029 | 0.000895221 | 0.00088436 | 0.000865333 | 0.000849306 | 0.000834918
150 | 0.904788 | 0.893974 | 0.883106 | 0.864065 | 0.848296 | 0.834015 | 423.15 | 0.000904788 | 0.000893974 | 0.000883106 | 0.000864065 | 0.000848296 | 0.000834015
147.5 | 0.903044 | 0.892477 | 0.881857 | 0.863051 | 0.847287 | 0.833112 | 420.65 | 0.000903044 | 0.000892477 | 0.000881857 | 0.000863051 | 0.000847287 | 0.000833112
145 | 0.901772 | 0.891214 | 0.880603 | 0.861793 | 0.846278 | 0.832209 | 418.15 | 0.000901772 | 0.000891214 | 0.000880603 | 0.000861793 | 0.000846278 | 0.000832209
142.5 | 0.900081 | 0.889743 | 0.879354 | 0.860753 | 0.845269 | 0.831306 | 415.65 | 0.000900081 | 0.000889743 | 0.000879354 | 0.000860753 | 0.000845269 | 0.000831306
140 | 0.898437 | 0.888241 | 0.877994 | 0.859734 | 0.844259 | 0.830403 | 413.15 | 0.000898437 | 0.000888241 | 0.000877994 | 0.000859734 | 0.000844259 | 0.000830403
137.5 | 0.897075 | 0.886967 | 0.876809 | 0.858492 | 0.84325 | 0.8295 | 410.65 | 0.000897075 | 0.000886967 | 0.000876809 | 0.000858492 | 0.00084325 | 0.0008295
135 | 0.895552 | 0.885428 | 0.875252 | 0.857356 | 0.842241 | 0.828597 | 408.15 | 0.000895552 | 0.000885428 | 0.000875252 | 0.000857356 | 0.000842241 | 0.000828597
132.5 | 0.893767 | 0.884021 | 0.874226 | 0.856167 | 0.841232 | 0.827694 | 405.65 | 0.000893767 | 0.000884021 | 0.000874226 | 0.000856167 | 0.000841232 | 0.000827694
130 | 0.892506 | 0.882619 | 0.872935 | 0.854984 | 0.840223 | 0.826791 | 403.15 | 0.000892506 | 0.000882619 | 0.000872935 | 0.000854984 | 0.000840223 | 0.000826791
127.5 | 0.890931 | 0.881207 | 0.871686 | 0.853965 | 0.839213 | 0.825888 | 400.65 | 0.000890931 | 0.000881207 | 0.000871686 | 0.000853965 | 0.000839213 | 0.000825888
125 | 0.889281 | 0.87988 | 0.870432 | 0.85268 | 0.838204 | 0.824985 | 398.15 | 0.000889281 | 0.00087988 | 0.000870432 | 0.00085268 | 0.000838204 | 0.000824985
122.5 | 0.888331 | 0.878649 | 0.868918 | 0.851401 | 0.837195 | 0.824082 | 395.65 | 0.000888331 | 0.000878649 | 0.000868918 | 0.000851401 | 0.000837195 | 0.000824082
120 | 0.886534 | 0.877152 | 0.867722 | 0.850122 | 0.836186 | 0.823179 | 393.15 | 0.000886534 | 0.000877152 | 0.000867722 | 0.000850122 | 0.000836186 | 0.000823179
117.5 | 0.885198 | 0.875862 | 0.866479 | 0.849114 | 0.835177 | 0.822276 | 390.65 | 0.000885198 | 0.000875862 | 0.000866479 | 0.000849114 | 0.000835177 | 0.000822276
115 | 0.883624 | 0.874535 | 0.8654 | 0.847941 | 0.834167 | 0.821373 | 388.15 | 0.000883624 | 0.000874535 | 0.0008654 | 0.000847941 | 0.000834167 | 0.000821373
112.5 | 0.882314 | 0.873208 | 0.864055 | 0.846895 | 0.833158 | 0.818799 | 385.65 | 0.000882314 | 0.000873208 | 0.000864055 | 0.000846895 | 0.000833158 | 0.000818799
110 | 0.880713 | 0.871992 | 0.862977 | 0.845839 | 0.832149 | 0.812502 | 383.15 | 0.000880713 | 0.000871992 | 0.000862977 | 0.000845839 | 0.000832149 | 0.000812502
107.5 | 0.879409 | 0.870591 | 0.861728 | 0.844825 | 0.83114 | 0.803901 | 380.65 | 0.000879409 | 0.000870591 | 0.000861728 | 0.000844825 | 0.00083114 | 0.000803901
105 | 0.878168 | 0.869343 | 0.860474 | 0.843806 | 0.830433 | 0.797008 | 378.15 | 0.000878168 | 0.000869343 | 0.000860474 | 0.000843806 | 0.000830433 | 0.000797008
102.5 | 0.876795 | 0.868032 | 0.859225 | 0.842527 | 0.8233 | 0.7927 | 375.65 | 0.000876795 | 0.000868032 | 0.000859225 | 0.000842527 | 0.0008233 | 0.0007927
100 | 0.875523 | 0.866795 | 0.858024 | 0.841248 | 0.817105 | 0.78921 | 373.15 | 0.000875523 | 0.000866795 | 0.000858024 | 0.000841248 | 0.000817105 | 0.00078921
97.5 | 0.874097 | 0.865564 | 0.856987 | 0.839512 | 0.80796 | 0.786891 | 370.65 | 0.000874097 | 0.000865564 | 0.000856987 | 0.000839512 | 0.00080796 | 0.000786891
95 | 0.872377 | 0.864327 | 0.855733 | 0.836163 | 0.802108 | 0.785405 | 368.15 | 0.000872377 | 0.000864327 | 0.000855733 | 0.000836163 | 0.000802108 | 0.000785405
92.5 | 0.870927 | 0.863095 | 0.854219 | 0.830357 | 0.797799 | 0.784003 | 365.65 | 0.000870927 | 0.000863095 | 0.000854219 | 0.000830357 | 0.000797799 | 0.000784003
90 | 0.869512 | 0.861593 | 0.852127 | 0.821525 | 0.795817 | 0.782772 | 363.15 | 0.000869512 | 0.000861593 | 0.000852127 | 0.000821525 | 0.000795817 | 0.000782772
87.5 | 0.868135 | 0.860001 | 0.848558 | 0.812853 | 0.794006 | 0.781709 | 360.65 | 0.000868135 | 0.000860001 | 0.000848558 | 0.000812853 | 0.000794006 | 0.000781709
85 | 0.86691 | 0.857347 | 0.841705 | 0.806569 | 0.792117 | 0.7808 | 358.15 | 0.00086691 | 0.000857347 | 0.000841705 | 0.000806569 | 0.000792117 | 0.0007808
82.5 | 0.865266 | 0.85257 | 0.832272 | 0.803469 | 0.7911 | 0.780068 | 355.65 | 0.000865266 | 0.00085257 | 0.000832272 | 0.000803469 | 0.0007911 | 0.000780068
80 | 0.861099 | 0.844077 | 0.82295 | 0.801697 | 0.790008 | 0.779089 | 353.15 | 0.000861099 | 0.000844077 | 0.00082295 | 0.000801697 | 0.000790008 | 0.000779089
77.5 | 0.854008 | 0.833876 | 0.816909 | 0.800412 | 0.789041 | 0.778157 | 350.65 | 0.000854008 | 0.000833876 | 0.000816909 | 0.000800412 | 0.000789041 | 0.000778157
75 | 0.842623 | 0.825214 | 0.813245 | 0.79916 | 0.787916 | 0.777257 | 348.15 | 0.000842623 | 0.000825214 | 0.000813245 | 0.00079916 | 0.000787916 | 0.000777257
72.5 | 0.83164 | 0.820395 | 0.811354 | 0.798114 | 0.786866 | 0.776382 | 345.65 | 0.00083164 | 0.000820395 | 0.000811354 | 0.000798114 | 0.000786866 | 0.000776382
70 | 0.825989 | 0.81781 | 0.80984 | 0.7971 | 0.78587 | 0.775525 | 343.15 | 0.000825989 | 0.00081781 | 0.00080984 | 0.0007971 | 0.00078587 | 0.000775525
67.5 | 0.823016 | 0.815819 | 0.808586 | 0.796081 | 0.784914 | 0.77468 | 340.65 | 0.000823016 | 0.000815819 | 0.000808586 | 0.000796081 | 0.000784914 | 0.00077468
65 | 0.82087 | 0.81412 | 0.807337 | 0.795068 | 0.783987 | 0.773845 | 338.15 | 0.00082087 | 0.00081412 | 0.000807337 | 0.000795068 | 0.000783987 | 0.000773845
62.5 | 0.818973 | 0.812618 | 0.806232 | 0.793879 | 0.783081 | 0.773016 | 335.65 | 0.000818973 | 0.000812618 | 0.000806232 | 0.000793879 | 0.000783081 | 0.000773016
60 | 0.817642 | 0.811387 | 0.8051 | 0.792876 | 0.78219 | 0.772193 | 333.15 | 0.000817642 | 0.000811387 | 0.0008051 | 0.000792876 | 0.00078219 | 0.000772193
57.5 | 0.815914 | 0.809906 | 0.803867 | 0.791883 | 0.78131 | 0.771373 | 330.65 | 0.000815914 | 0.000809906 | 0.000803867 | 0.000791883 | 0.00078131 | 0.000771373
55 | 0.814716 | 0.80869 | 0.802634 | 0.790789 | 0.780438 | 0.770556 | 328.15 | 0.000814716 | 0.00080869 | 0.000802634 | 0.000790789 | 0.000780438 | 0.000770556
52.5 | 0.813184 | 0.807352 | 0.801491 | 0.789904 | 0.779573 | 0.769741 | 325.65 | 0.000813184 | 0.000807352 | 0.000801491 | 0.000789904 | 0.000779573 | 0.000769741
50 | 0.81153 | 0.805999 | 0.800439 | 0.788916 | 0.778711 | 0.768927 | 323.15 | 0.00081153 | 0.000805999 | 0.000800439 | 0.000788916 | 0.000778711 | 0.000768927
47.5 | 0.810332 | 0.804783 | 0.799206 | 0.787924 | 0.777853 | 0.768114 | 320.65 | 0.000810332 | 0.000804783 | 0.000799206 | 0.000787924 | 0.000777853 | 0.000768114
45 | 0.8087 | 0.803451 | 0.798175 | 0.787054 | 0.776997 | 0.767302 | 318.15 | 0.0008087 | 0.000803451 | 0.000798175 | 0.000787054 | 0.000776997 | 0.000767302
42.5 | 0.807172 | 0.802102 | 0.797006 | 0.786056 | 0.776143 | 0.76649 | 315.65 | 0.000807172 | 0.000802102 | 0.000797006 | 0.000786056 | 0.000776143 | 0.00076649
40 | 0.805948 | 0.800876 | 0.795778 | 0.785222 | 0.77529 | 0.765679 | 313.15 | 0.000805948 | 0.000800876 | 0.000795778 | 0.000785222 | 0.00077529 | 0.000765679
37.5 | 0.804814 | 0.799825 | 0.794811 | 0.78423 | 0.774438 | 0.764868 | 310.65 | 0.000804814 | 0.000799825 | 0.000794811 | 0.00078423 | 0.000774438 | 0.000764868
35 | 0.803287 | 0.798445 | 0.793578 | 0.783243 | 0.773586 | 0.764057 | 308.15 | 0.000803287 | 0.000798445 | 0.000793578 | 0.000783243 | 0.000773586 | 0.000764057
32.5 | 0.802216 | 0.79741 | 0.792579 | 0.782335 | 0.772735 | 0.763247 | 305.65 | 0.000802216 | 0.00079741 | 0.000792579 | 0.000782335 | 0.000772735 | 0.000763247
30 | 0.800869 | 0.796019 | 0.791144 | 0.781327 | 0.771885 | 0.762436 | 303.15 | 0.000800869 | 0.000796019 | 0.000791144 | 0.000781327 | 0.000771885 | 0.000762436

## Koeffizienten
b5 | 351.979 | [K]
b6 | 2.09506e-07 | [K/Pa]
b1m | 0.000862038 | [m^3/kg]
b2m | 6.2148e-07 | [m^3/(kg K)]
b3m | 150425000 | [Pa]
b4m | 0.00403936 | [1/K]
b1s | 0.000817164 | [m^3/kg]
b2s | 3.10554e-07 | [m^3/(kg K)]
b3s | 203230000 | [Pa]
b4s | 0.00200915 | [1/K]
b7 | 3.81713e-05 | [m^3/kg]
b8 | 0.1 | [1/K]
b9 | 2.09506e-08 | [1/Pa]