## Sheet1
Fülldruck [bar]
Massetemperatur [°C] | JELU Bio-PE + Fasern H50-500-20 (50% Fasern) | JELU PLA + Fasern H60-500-14 (60% Fasern) | NatureWorks PLA 3052 YK1028B111 | Metabolix PHB P1004 010400 | FKuR Terralene Bio-PE HD3505
170 | #N/A | #N/A | #N/A | 253 | #N/A
180 | 654 | 584 | #N/A | 203 | #N/A
190 | 607 | 537 | #N/A | 161 | #N/A
200 | 575 | 388 | 390 | #N/A | 321
220 | #N/A | #N/A | 307 | #N/A | #N/A
230 | #N/A | #N/A | #N/A | #N/A | 270
240 | #N/A | #N/A | 231 | #N/A | #N/A
250 | #N/A | #N/A | #N/A | #N/A | 239
Siegelzeit [s]
Massetemperatur | JELU Bio-PE + Fasern H50-500-20 (50% Fasern) | JELU PLA + Fasern H60-500-14 (60% Fasern) | NatureWorks PLA 3052 YK1028B111 | Metabolix PHB P1004 010400 | FKuR Terralene Bio-PE HD3505
170 | #N/A | #N/A | #N/A | 23.9 | #N/A
180 | 19.3 | 13.2 | #N/A | 34.2 | #N/A
190 | 20.7 | 15.4 | #N/A | 50.4 | #N/A
200 | 21.6 | 17.6 | 33.8 | #N/A | 28.8
220 | #N/A | #N/A | 36.8 | #N/A | #N/A
230 | #N/A | #N/A | #N/A | #N/A | 32.9
240 | #N/A | #N/A | 39.9 | #N/A | #N/A
250 | #N/A | #N/A | #N/A | #N/A | 36.2
Plastifizierleistung [ccm/min]
Massetemperatur | JELU Bio-PE + Fasern H50-500-20 (50% Fasern) | JELU PLA + Fasern H60-500-14 (60% Fasern) | NatureWorks PLA 3052 YK1028B111 | Metabolix PHB P1004 010400 | FKuR Terralene Bio-PE HD3505
170 | #N/A | #N/A | #N/A | 169 | #N/A
180 | 124 | 89 | #N/A | 208 | #N/A
190 | 124 | 91 | #N/A | 199 | #N/A
200 | 126 | 90 | 238 | #N/A | 234
220 | #N/A | #N/A | 235 | #N/A | #N/A
230 | #N/A | #N/A | #N/A | #N/A | 226
240 | #N/A | #N/A | 222 | #N/A | #N/A
250 | #N/A | #N/A | #N/A | #N/A | 216

## Sheet2
Fülldruck [bar]
Massetemperatur [°C] | JELU Bio-PE + Fasern H50-500-20 (50% Fasern) | JELU PLA + Fasern H60-500-14 (60% Fasern) | NatureWorks PLA 3052 YK1028B111 | Metabolix PHB P1004 010400 | FKuR Terralene Bio-PE HD3505
170 |  |  |  | 253
180 | 654 | 584 |  | 203
190 | 607 | 537 |  | 161
200 | 575 | 388 | 390 |  | 321
220 |  |  | 307
230 |  |  |  |  | 270
240 |  |  | 231
250 |  |  |  |  | 239
Siegelzeit [s]
Massetemperatur [°C] | JELU Bio-PE + Fasern H50-500-20 (50% Fasern) | JELU PLA + Fasern H60-500-14 (60% Fasern) | NatureWorks PLA 3052 YK1028B111 | Metabolix PHB P1004 010400 | FKuR Terralene Bio-PE HD3505
170 |  |  |  | 23.9
180 | 19.3 | 13.2 |  | 34.2
190 | 20.7 | 15.4 |  | 50.4
200 | 21.6 | 17.6 | 33.8 |  | 28.8
220 |  |  | 36.8
230 |  |  |  |  | 32.9
240 |  |  | 39.9
250 |  |  |  |  | 36.2
Plastifizierleistung [ccm/min]
Massetemperatur [°C] | JELU Bio-PE + Fasern H50-500-20 (50% Fasern) | JELU PLA + Fasern H60-500-14 (60% Fasern) | NatureWorks PLA 3052 YK1028B111 | Metabolix PHB P1004 010400 | FKuR Terralene Bio-PE HD3505
170 |  |  |  | 169
180 | 124 | 89 |  | 208
190 | 124 | 91 |  | 199
200 | 126 | 90 | 238 |  | 234
220 |  |  | 235
230 |  |  |  |  | 226
240 |  |  | 222
250 |  |  |  |  | 216

## Sheet3
Reibungskoeffizient
| JELU Bio-PE + Fasern H50-500-20 (50% Fasern) |  |  | JELU PLA + Fasern H60-500-14 (60% Fasern) |  |  | NatureWorks PLA 3052 YK1028B111 |  |  | Metabolix PHB P1004 010400 |  |  | FKuR Terralene Bio-PE HD3505 | FKuR Terralene Bio-PE HD3505
Massetemperatur | 180°C | 190°C | 200°C | 180°C | 190°C | 200°C | 200°C | 220°C | 240°C | 170°C | 180°C | 190°C | 200°C | 230°C | 250°C
Haftreibungskoeffizient | 0.21 | 0.21 | 0.23 | 0.24 | 0.28 | 0.4 | 0.69 | 0.79 | 0.87 | 0.37 | 0.3 | 0.24 | 0.37 | 0.37 | 0.37
Gleitreibungskoeffizient | 0.16 | 0.16 | 0.17 | 0.21 | 0.26 | 0.29 | 0.69 | 0.72 | 0.75 | 0.77 | 0.49 | 0.39 | 0.44 | 0.47 | 0.5