## Tabelle1
Probe: B Evonik VestamidTerraHS16 DSC, 8,2000 mg
1. Aufheizung |  | Abkühlung |  | 2. Aufheizung
°C | mW | °C | mW | °C | mW
19.99 | -0.32 | 20.2 | 1.05 | 20.03 | 0.89
20.97 | -0.9 | 21.21 | 1.31 | 20.97 | -0.92
21.95 | -1.55 | 22.21 | 1.32 | 21.93 | -2.07
22.94 | -1.79 | 23.21 | 1.33 | 22.93 | -1.93
23.94 | -1.76 | 24.21 | 1.35 | 23.94 | -1.66
24.94 | -1.74 | 25.21 | 1.36 | 24.94 | -1.64
25.94 | -1.74 | 26.22 | 1.37 | 25.94 | -1.68
26.94 | -1.75 | 27.22 | 1.38 | 26.94 | -1.67
27.94 | -1.75 | 28.22 | 1.4 | 27.94 | -1.66
28.94 | -1.75 | 29.22 | 1.41 | 28.94 | -1.66
29.94 | -1.76 | 30.22 | 1.42 | 29.94 | -1.66
30.94 | -1.76 | 31.22 | 1.44 | 30.94 | -1.66
31.94 | -1.77 | 32.22 | 1.45 | 31.94 | -1.67
32.94 | -1.78 | 33.22 | 1.47 | 32.94 | -1.67
33.94 | -1.78 | 34.22 | 1.48 | 33.94 | -1.68
34.94 | -1.79 | 35.22 | 1.49 | 34.94 | -1.68
35.94 | -1.8 | 36.22 | 1.51 | 35.94 | -1.69
36.93 | -1.81 | 37.22 | 1.52 | 36.94 | -1.7
37.93 | -1.82 | 38.22 | 1.54 | 37.94 | -1.71
38.93 | -1.83 | 39.22 | 1.55 | 38.94 | -1.72
39.93 | -1.84 | 40.22 | 1.56 | 39.94 | -1.73
40.93 | -1.85 | 41.22 | 1.57 | 40.94 | -1.74
41.93 | -1.87 | 42.22 | 1.59 | 41.94 | -1.75
42.93 | -1.88 | 43.23 | 1.6 | 42.94 | -1.77
43.93 | -1.89 | 44.23 | 1.61 | 43.93 | -1.78
44.93 | -1.91 | 45.23 | 1.63 | 44.93 | -1.79
45.93 | -1.92 | 46.23 | 1.64 | 45.93 | -1.8
46.93 | -1.94 | 47.23 | 1.66 | 46.93 | -1.82
47.93 | -1.95 | 48.23 | 1.68 | 47.93 | -1.83
48.93 | -1.97 | 49.23 | 1.69 | 48.93 | -1.84
49.93 | -1.99 | 50.23 | 1.71 | 49.93 | -1.86
50.93 | -2 | 51.23 | 1.73 | 50.93 | -1.87
51.92 | -2.02 | 52.23 | 1.75 | 51.93 | -1.88
52.92 | -2.04 | 53.23 | 1.76 | 52.93 | -1.9
53.92 | -2.06 | 54.23 | 1.79 | 53.93 | -1.91
54.92 | -2.08 | 55.23 | 1.82 | 54.93 | -1.92
55.92 | -2.1 | 56.24 | 1.81 | 55.93 | -1.93
56.92 | -2.13 | 57.24 | 1.83 | 56.93 | -1.95
57.92 | -2.15 | 58.24 | 1.84 | 57.93 | -1.96
58.92 | -2.18 | 59.24 | 1.86 | 58.93 | -1.97
59.92 | -2.2 | 60.24 | 1.87 | 59.92 | -1.99
60.92 | -2.23 | 61.24 | 1.89 | 60.92 | -2
61.91 | -2.26 | 62.24 | 1.9 | 61.92 | -2.01
62.91 | -2.28 | 63.24 | 1.92 | 62.92 | -2.02
63.91 | -2.3 | 64.24 | 1.93 | 63.92 | -2.04
64.91 | -2.32 | 65.24 | 1.95 | 64.92 | -2.05
65.91 | -2.33 | 66.24 | 1.96 | 65.92 | -2.06
66.91 | -2.33 | 67.24 | 1.97 | 66.92 | -2.07
67.91 | -2.33 | 68.24 | 1.99 | 67.92 | -2.08
68.91 | -2.33 | 69.24 | 2 | 68.92 | -2.1
69.91 | -2.33 | 70.25 | 2.02 | 69.92 | -2.11
70.91 | -2.33 | 71.25 | 2.04 | 70.92 | -2.12
71.91 | -2.33 | 72.25 | 2.05 | 71.92 | -2.13
72.91 | -2.33 | 73.25 | 2.07 | 72.92 | -2.15
73.91 | -2.33 | 74.25 | 2.09 | 73.92 | -2.16
74.91 | -2.34 | 75.25 | 2.11 | 74.91 | -2.17
75.91 | -2.35 | 76.25 | 2.13 | 75.91 | -2.18
76.91 | -2.36 | 77.25 | 2.15 | 76.91 | -2.2
77.91 | -2.37 | 78.25 | 2.17 | 77.91 | -2.21
78.91 | -2.38 | 79.25 | 2.19 | 78.91 | -2.22
79.91 | -2.39 | 80.25 | 2.21 | 79.91 | -2.23
80.9 | -2.4 | 81.26 | 2.23 | 80.91 | -2.25
81.9 | -2.41 | 82.26 | 2.25 | 81.91 | -2.26
82.9 | -2.42 | 83.26 | 2.27 | 82.91 | -2.27
83.9 | -2.43 | 84.26 | 2.29 | 83.91 | -2.28
84.9 | -2.44 | 85.26 | 2.32 | 84.91 | -2.3
85.9 | -2.45 | 86.26 | 2.34 | 85.91 | -2.31
86.9 | -2.47 | 87.26 | 2.36 | 86.91 | -2.32
87.9 | -2.48 | 88.26 | 2.38 | 87.91 | -2.33
88.9 | -2.49 | 89.26 | 2.41 | 88.91 | -2.35
89.9 | -2.5 | 90.26 | 2.43 | 89.9 | -2.36
90.9 | -2.51 | 91.27 | 2.45 | 90.9 | -2.37
91.9 | -2.52 | 92.27 | 2.48 | 91.9 | -2.38
92.9 | -2.54 | 93.27 | 2.5 | 92.9 | -2.4
93.9 | -2.55 | 94.27 | 2.53 | 93.9 | -2.41
94.9 | -2.56 | 95.27 | 2.55 | 94.9 | -2.42
95.89 | -2.57 | 96.27 | 2.58 | 95.9 | -2.44
96.89 | -2.59 | 97.27 | 2.61 | 96.9 | -2.45
97.89 | -2.6 | 98.27 | 2.63 | 97.9 | -2.46
98.89 | -2.61 | 99.28 | 2.64 | 98.9 | -2.48
99.89 | -2.63 | 100.28 | 2.66 | 99.9 | -2.49
100.89 | -2.64 | 101.28 | 2.68 | 100.9 | -2.51
101.89 | -2.66 | 102.28 | 2.7 | 101.9 | -2.52
102.89 | -2.67 | 103.28 | 2.73 | 102.89 | -2.54
103.89 | -2.69 | 104.28 | 2.75 | 103.89 | -2.55
104.89 | -2.7 | 105.28 | 2.77 | 104.89 | -2.56
105.89 | -2.72 | 106.28 | 2.8 | 105.89 | -2.58
106.89 | -2.74 | 107.28 | 2.82 | 106.89 | -2.59
107.88 | -2.76 | 108.29 | 2.84 | 107.89 | -2.61
108.88 | -2.78 | 109.29 | 2.87 | 108.89 | -2.62
109.88 | -2.8 | 110.29 | 2.89 | 109.89 | -2.64
110.88 | -2.83 | 111.29 | 2.92 | 110.89 | -2.66
111.88 | -2.86 | 112.29 | 2.95 | 111.89 | -2.67
112.88 | -2.89 | 113.29 | 2.97 | 112.89 | -2.69
113.88 | -2.92 | 114.29 | 3 | 113.89 | -2.7
114.87 | -2.95 | 115.29 | 3.03 | 114.88 | -2.72
115.87 | -2.99 | 116.3 | 3.06 | 115.88 | -2.73
116.87 | -3.02 | 117.3 | 3.08 | 116.88 | -2.75
117.87 | -3.05 | 118.3 | 3.11 | 117.88 | -2.77
118.87 | -3.06 | 119.3 | 3.14 | 118.88 | -2.79
119.87 | -3.06 | 120.3 | 3.17 | 119.88 | -2.8
120.87 | -3.05 | 121.3 | 3.2 | 120.88 | -2.82
121.87 | -3.03 | 122.31 | 3.23 | 121.88 | -2.84
122.87 | -2.99 | 123.31 | 3.26 | 122.88 | -2.85
123.87 | -2.95 | 124.31 | 3.29 | 123.88 | -2.87
124.87 | -2.91 | 125.31 | 3.32 | 124.88 | -2.89
125.88 | -2.87 | 126.31 | 3.34 | 125.87 | -2.91
126.88 | -2.84 | 127.31 | 3.37 | 126.87 | -2.93
127.88 | -2.82 | 128.31 | 3.4 | 127.87 | -2.95
128.88 | -2.8 | 129.32 | 3.43 | 128.87 | -2.97
129.88 | -2.78 | 130.32 | 3.45 | 129.87 | -2.98
130.88 | -2.77 | 131.32 | 3.48 | 130.87 | -3
131.88 | -2.77 | 132.32 | 3.5 | 131.87 | -3.02
132.88 | -2.76 | 133.32 | 3.53 | 132.87 | -3.04
133.88 | -2.76 | 134.32 | 3.55 | 133.87 | -3.07
134.88 | -2.76 | 135.32 | 3.57 | 134.86 | -3.09
135.88 | -2.77 | 136.32 | 3.59 | 135.86 | -3.11
136.88 | -2.77 | 137.33 | 3.62 | 136.86 | -3.13
137.88 | -2.77 | 138.33 | 3.64 | 137.86 | -3.15
138.88 | -2.78 | 139.33 | 3.66 | 138.86 | -3.18
139.88 | -2.78 | 140.33 | 3.68 | 139.86 | -3.2
140.88 | -2.79 | 141.33 | 3.7 | 140.86 | -3.23
141.88 | -2.79 | 142.33 | 3.73 | 141.86 | -3.25
142.88 | -2.8 | 143.33 | 3.75 | 142.85 | -3.28
143.88 | -2.81 | 144.33 | 3.77 | 143.85 | -3.3
144.88 | -2.82 | 145.34 | 3.8 | 144.85 | -3.33
145.87 | -2.82 | 146.34 | 3.83 | 145.85 | -3.36
146.87 | -2.83 | 147.34 | 3.86 | 146.85 | -3.39
147.87 | -2.84 | 148.34 | 3.89 | 147.85 | -3.42
148.87 | -2.85 | 149.34 | 3.92 | 148.85 | -3.45
149.87 | -2.86 | 150.34 | 3.96 | 149.84 | -3.48
150.87 | -2.87 | 151.35 | 3.99 | 150.84 | -3.51
151.87 | -2.88 | 152.35 | 4.03 | 151.84 | -3.54
152.87 | -2.89 | 153.35 | 4.06 | 152.84 | -3.57
153.87 | -2.9 | 154.35 | 4.1 | 153.84 | -3.61
154.87 | -2.91 | 155.35 | 4.14 | 154.84 | -3.65
155.87 | -2.93 | 156.35 | 4.17 | 155.83 | -3.68
156.87 | -2.94 | 157.36 | 4.21 | 156.83 | -3.72
157.87 | -2.95 | 158.36 | 4.24 | 157.83 | -3.76
158.87 | -2.96 | 159.36 | 4.28 | 158.83 | -3.8
159.87 | -2.97 | 160.36 | 4.31 | 159.83 | -3.83
160.86 | -2.99 | 161.36 | 4.35 | 160.82 | -3.87
161.86 | -3 | 162.37 | 4.38 | 161.82 | -3.91
162.86 | -3.01 | 163.37 | 4.41 | 162.82 | -3.95
163.86 | -3.03 | 164.37 | 4.43 | 163.82 | -3.98
164.86 | -3.04 | 165.37 | 4.45 | 164.82 | -4.02
165.86 | -3.05 | 166.37 | 4.47 | 165.82 | -4.05
166.86 | -3.07 | 167.37 | 4.48 | 166.81 | -4.08
167.86 | -3.08 | 168.37 | 4.5 | 167.81 | -4.1
168.86 | -3.09 | 169.37 | 4.52 | 168.81 | -4.12
169.86 | -3.11 | 170.38 | 4.54 | 169.81 | -4.14
170.86 | -3.12 | 171.38 | 4.56 | 170.81 | -4.16
171.86 | -3.13 | 172.38 | 4.58 | 171.81 | -4.17
172.86 | -3.14 | 173.38 | 4.6 | 172.81 | -4.18
173.85 | -3.16 | 174.38 | 4.64 | 173.81 | -4.18
174.85 | -3.17 | 175.38 | 4.69 | 174.81 | -4.19
175.85 | -3.18 | 176.39 | 4.78 | 175.81 | -4.19
176.85 | -3.19 | 177.4 | 4.95 | 176.81 | -4.2
177.85 | -3.2 | 178.41 | 5.26 | 177.8 | -4.21
178.85 | -3.21 | 179.44 | 5.84 | 178.8 | -4.22
179.85 | -3.22 | 180.48 | 6.75 | 179.8 | -4.23
180.85 | -3.23 | 181.54 | 7.99 | 180.8 | -4.24
181.85 | -3.23 | 182.61 | 9.5 | 181.8 | -4.26
182.85 | -3.24 | 183.68 | 11.05 | 182.8 | -4.28
183.85 | -3.24 | 184.74 | 12.32 | 183.8 | -4.3
184.85 | -3.24 | 185.77 | 13.02 | 184.8 | -4.32
185.85 | -3.25 | 186.78 | 13.04 | 185.8 | -4.33
186.85 | -3.25 | 187.75 | 12.37 | 186.8 | -4.35
187.85 | -3.24 | 188.69 | 11.16 | 187.8 | -4.37
188.85 | -3.24 | 189.62 | 9.63 | 188.79 | -4.38
189.85 | -3.23 | 190.55 | 8.07 | 189.79 | -4.39
190.85 | -3.23 | 191.48 | 6.74 | 190.79 | -4.38
191.85 | -3.22 | 192.44 | 5.74 | 191.79 | -4.37
192.85 | -3.21 | 193.41 | 5.1 | 192.8 | -4.34
193.85 | -3.21 | 194.39 | 4.72 | 193.8 | -4.31
194.85 | -3.21 | 195.38 | 4.5 | 194.8 | -4.27
195.85 | -3.21 | 196.37 | 4.36 | 195.8 | -4.23
196.85 | -3.23 | 197.37 | 4.23 | 196.8 | -4.18
197.85 | -3.26 | 198.36 | 4.15 | 197.8 | -4.16
198.84 | -3.31 | 199.36 | 4.13 | 198.8 | -4.15
199.84 | -3.37 | 200.36 | 4.13 | 199.8 | -4.14
200.84 | -3.45 | 201.36 | 4.13 | 200.8 | -4.15
201.83 | -3.54 | 202.36 | 4.15 | 201.8 | -4.15
202.83 | -3.64 | 203.36 | 4.16 | 202.8 | -4.15
203.82 | -3.75 | 204.37 | 4.18 | 203.8 | -4.13
204.81 | -3.89 | 205.37 | 4.19 | 204.8 | -4.09
205.81 | -4.02 | 206.37 | 4.2 | 205.81 | -3.98
206.8 | -4.17 | 207.37 | 4.22 | 206.83 | -3.54
207.79 | -4.32 | 208.37 | 4.24 | 207.86 | -3.02
208.78 | -4.52 | 209.37 | 4.25 | 208.86 | -2.92
209.78 | -4.67 | 210.37 | 4.27 | 209.85 | -3.23
210.77 | -4.83 | 211.37 | 4.28 | 210.82 | -3.7
211.76 | -5 | 212.37 | 4.29 | 211.8 | -4.19
212.75 | -5.22 | 213.37 | 4.3 | 212.78 | -4.66
213.74 | -5.47 | 214.37 | 4.32 | 213.75 | -5.12
214.72 | -5.74 | 215.38 | 4.33 | 214.73 | -5.6
215.71 | -6.06 | 216.38 | 4.35 | 215.7 | -6.12
216.69 | -6.43 | 217.38 | 4.36 | 216.67 | -6.76
217.67 | -6.86 | 218.38 | 4.38 | 217.64 | -7.55
218.64 | -7.37 | 219.38 | 4.39 | 218.59 | -8.55
219.61 | -7.97 | 220.21 | 4.4 | 219.53 | -9.81
220.58 | -8.68 | 221.21 | 4.42 | 220.45 | -11.34
221.54 | -9.52 | 222.21 | 4.43 | 221.37 | -13.02
222.49 | -10.56 | 223.22 | 4.45 | 222.3 | -14.5
223.43 | -11.78 | 224.22 | 4.46 | 223.28 | -14.73
224.38 | -12.79 | 225.22 | 4.47 | 224.38 | -12.85
225.36 | -13.11 | 226.22 | 4.49 | 225.52 | -9.94
226.39 | -12.55 | 227.22 | 4.5 | 226.68 | -6.61
227.48 | -10.6 | 228.22 | 4.52 | 227.77 | -4.64
228.64 | -7.46 | 229.22 | 4.53 | 228.8 | -4
229.73 | -5.46 | 230.22 | 4.55 | 229.81 | -3.81
230.78 | -4.53 | 231.22 | 4.56 | 230.82 | -3.75
231.8 | -4.12 | 232.22 | 4.58 | 231.82 | -3.74
232.81 | -3.95 | 233.22 | 4.6 | 232.82 | -3.74
233.81 | -3.87 | 234.23 | 4.61 | 233.82 | -3.74
234.81 | -3.83 | 235.23 | 4.62 | 234.82 | -3.75
235.81 | -3.81 | 236.23 | 4.64 | 235.82 | -3.76
236.81 | -3.81 | 237.23 | 4.65 | 236.82 | -3.76
237.81 | -3.8 | 238.23 | 4.67 | 237.81 | -3.77
238.81 | -3.8 | 239.23 | 4.69 | 238.81 | -3.78
239.81 | -3.79 | 240.23 | 4.7 | 239.81 | -3.79
240.81 | -3.79 | 241.23 | 4.72 | 240.81 | -3.79
241.81 | -3.79 | 242.23 | 4.73 | 241.81 | -3.8
242.81 | -3.8 | 243.23 | 4.75 | 242.81 | -3.81
243.81 | -3.8 | 244.24 | 4.76 | 243.81 | -3.81
244.81 | -3.81 | 245.24 | 4.78 | 244.81 | -3.82
245.81 | -3.81 | 246.24 | 4.79 | 245.81 | -3.83
246.81 | -3.82 | 247.24 | 4.81 | 246.81 | -3.84
247.81 | -3.82 | 248.24 | 4.83 | 247.81 | -3.84
248.81 | -3.82 | 249.24 | 4.84 | 248.81 | -3.85
249.81 | -3.83 | 250.24 | 4.86 | 249.81 | -3.85
250.81 | -3.83 | 251.24 | 4.87 | 250.81 | -3.86
251.81 | -3.84 | 252.24 | 4.89 | 251.81 | -3.87
252.81 | -3.84 | 253.24 | 4.91 | 252.81 | -3.87
253.81 | -3.85 | 254.24 | 4.92 | 253.81 | -3.88
254.81 | -3.85 | 255.25 | 4.94 | 254.81 | -3.89
255.81 | -3.84 | 256.25 | 4.95 | 255.81 | -3.89
256.81 | -3.84 | 257.25 | 4.97 | 256.81 | -3.9
257.81 | -3.85 | 258.25 | 4.98 | 257.81 | -3.91
258.81 | -3.85 | 259.25 | 5 | 258.8 | -3.91
259.81 | -3.85 | 260.25 | 5.01 | 259.8 | -3.92
260.81 | -3.86 | 261.25 | 5.03 | 260.8 | -3.93
261.81 | -3.86 | 262.25 | 5.04 | 261.8 | -3.93
262.81 | -3.86 | 263.25 | 5.06 | 262.8 | -3.94
263.81 | -3.86 | 264.25 | 5.07 | 263.8 | -3.94
264.81 | -3.86 | 265.25 | 5.09 | 264.8 | -3.95
265.81 | -3.87 | 266.26 | 5.1 | 265.8 | -3.96
266.81 | -3.87 | 267.26 | 5.11 | 266.8 | -3.97
267.81 | -3.87 | 268.26 | 5.13 | 267.8 | -3.97
268.81 | -3.88 | 269.26 | 5.14 | 268.8 | -3.98
269.81 | -3.87 | 270.26 | 5.15 | 269.8 | -3.99
270.81 | -3.88 | 271.26 | 5.16 | 270.8 | -3.99
271.8 | -3.89 | 272.26 | 5.18 | 271.8 | -4
272.8 | -3.89 | 273.26 | 5.21 | 272.8 | -4.01
273.8 | -3.89 | 274.26 | 5.23 | 273.8 | -4.01
274.8 | -3.9 | 275.26 | 5.18 | 274.8 | -4.02
275.8 | -3.9 | 276.27 | 5.3 | 275.8 | -4.02
276.8 | -3.9 | 277.3 | 5.97 | 276.8 | -4.03
277.8 | -3.9 | 278.3 | 5.97 | 277.8 | -4.04
278.8 | -3.9 | 279.13 | 2.6 | 278.8 | -4.04
|  | 279.87 | -2.5 | 279.8 | -4.05