## Tabelle1
Probe: B NatureWorks Ingeo 3251D DSC, 9,0000 mg
1. Aufheizung |  | Abkühlung |  | 2. Aufheizung
°C | mW | °C | mW | °C | mW
19.99 | -0.21 | 20.19 | 0.76 | 20.02 | 0.56
20.98 | -0.68 | 21.2 | 1.03 | 20.96 | -1.07
21.96 | -1.16 | 22.2 | 1.04 | 21.94 | -1.82
22.95 | -1.36 | 23.2 | 1.05 | 22.94 | -1.59
23.95 | -1.35 | 24.2 | 1.06 | 23.95 | -1.38
24.95 | -1.33 | 25.2 | 1.07 | 24.95 | -1.38
25.95 | -1.33 | 26.2 | 1.08 | 25.95 | -1.4
26.95 | -1.33 | 27.21 | 1.09 | 26.95 | -1.39
27.95 | -1.33 | 28.21 | 1.1 | 27.95 | -1.38
28.95 | -1.33 | 29.21 | 1.11 | 28.95 | -1.37
29.95 | -1.33 | 30.21 | 1.12 | 29.95 | -1.37
30.95 | -1.34 | 31.21 | 1.13 | 30.95 | -1.37
31.95 | -1.34 | 32.21 | 1.15 | 31.95 | -1.37
32.95 | -1.34 | 33.21 | 1.16 | 32.95 | -1.37
33.95 | -1.35 | 34.21 | 1.17 | 33.95 | -1.37
34.95 | -1.35 | 35.21 | 1.18 | 34.95 | -1.37
35.95 | -1.36 | 36.21 | 1.19 | 35.95 | -1.37
36.95 | -1.36 | 37.21 | 1.2 | 36.95 | -1.38
37.95 | -1.36 | 38.21 | 1.22 | 37.95 | -1.38
38.95 | -1.37 | 39.21 | 1.23 | 38.95 | -1.38
39.95 | -1.37 | 40.21 | 1.24 | 39.95 | -1.39
40.95 | -1.38 | 41.21 | 1.26 | 40.95 | -1.4
41.95 | -1.38 | 42.21 | 1.27 | 41.95 | -1.4
42.95 | -1.39 | 43.21 | 1.29 | 42.95 | -1.41
43.95 | -1.39 | 44.21 | 1.3 | 43.95 | -1.42
44.95 | -1.4 | 45.22 | 1.32 | 44.95 | -1.42
45.95 | -1.4 | 46.22 | 1.34 | 45.95 | -1.43
46.95 | -1.41 | 47.22 | 1.36 | 46.95 | -1.44
47.95 | -1.42 | 48.22 | 1.38 | 47.95 | -1.45
48.95 | -1.42 | 49.22 | 1.4 | 48.95 | -1.46
49.95 | -1.43 | 50.22 | 1.42 | 49.95 | -1.47
50.95 | -1.44 | 51.22 | 1.45 | 50.94 | -1.49
51.95 | -1.44 | 52.22 | 1.48 | 51.94 | -1.5
52.95 | -1.45 | 53.22 | 1.52 | 52.94 | -1.52
53.95 | -1.45 | 54.23 | 1.56 | 53.94 | -1.54
54.95 | -1.46 | 55.23 | 1.6 | 54.94 | -1.57
55.94 | -1.46 | 56.23 | 1.65 | 55.94 | -1.6
56.94 | -1.47 | 57.23 | 1.71 | 56.94 | -1.64
57.94 | -1.47 | 58.23 | 1.77 | 57.94 | -1.7
58.94 | -1.48 | 59.24 | 1.84 | 58.93 | -1.78
59.94 | -1.49 | 60.24 | 1.91 | 59.93 | -1.9
60.94 | -1.5 | 61.24 | 1.97 | 60.92 | -2.07
61.94 | -1.51 | 62.24 | 2.02 | 61.91 | -2.26
62.94 | -1.52 | 63.25 | 2.07 | 62.91 | -2.4
63.94 | -1.53 | 64.25 | 2.1 | 63.91 | -2.4
64.94 | -1.56 | 65.25 | 2.12 | 64.91 | -2.3
65.94 | -1.59 | 66.25 | 2.14 | 65.91 | -2.23
66.94 | -1.64 | 67.25 | 2.16 | 66.91 | -2.21
67.93 | -1.72 | 68.25 | 2.17 | 67.91 | -2.2
68.93 | -1.84 | 69.25 | 2.18 | 68.91 | -2.21
69.92 | -1.96 | 70.25 | 2.2 | 69.91 | -2.21
70.92 | -2.01 | 71.25 | 2.21 | 70.91 | -2.22
71.92 | -2 | 72.25 | 2.22 | 71.91 | -2.22
72.92 | -1.94 | 73.25 | 2.23 | 72.91 | -2.23
73.93 | -1.89 | 74.25 | 2.24 | 73.91 | -2.24
74.93 | -1.85 | 75.26 | 2.25 | 74.91 | -2.25
75.93 | -1.83 | 76.26 | 2.26 | 75.91 | -2.25
76.93 | -1.83 | 77.26 | 2.27 | 76.91 | -2.26
77.93 | -1.83 | 78.26 | 2.28 | 77.91 | -2.26
78.93 | -1.83 | 79.26 | 2.29 | 78.91 | -2.27
79.93 | -1.84 | 80.26 | 2.3 | 79.91 | -2.27
80.93 | -1.85 | 81.26 | 2.31 | 80.91 | -2.28
81.93 | -1.85 | 82.26 | 2.32 | 81.91 | -2.28
82.93 | -1.86 | 83.26 | 2.33 | 82.91 | -2.29
83.93 | -1.87 | 84.26 | 2.34 | 83.91 | -2.29
84.92 | -1.88 | 85.26 | 2.35 | 84.91 | -2.29
85.92 | -1.89 | 86.26 | 2.36 | 85.91 | -2.3
86.92 | -1.9 | 87.26 | 2.37 | 86.91 | -2.3
87.92 | -1.91 | 88.26 | 2.38 | 87.91 | -2.31
88.92 | -1.91 | 89.26 | 2.39 | 88.91 | -2.31
89.92 | -1.92 | 90.26 | 2.4 | 89.91 | -2.31
90.92 | -1.93 | 91.26 | 2.41 | 90.91 | -2.32
91.92 | -1.94 | 92.26 | 2.42 | 91.91 | -2.32
92.92 | -1.94 | 93.27 | 2.43 | 92.91 | -2.32
93.92 | -1.95 | 94.27 | 2.44 | 93.91 | -2.33
94.92 | -1.96 | 95.27 | 2.45 | 94.9 | -2.33
95.92 | -1.97 | 96.27 | 2.46 | 95.9 | -2.33
96.92 | -1.97 | 97.27 | 2.47 | 96.9 | -2.34
97.92 | -1.98 | 98.27 | 2.47 | 97.9 | -2.34
98.92 | -1.99 | 99.27 | 2.48 | 98.9 | -2.34
99.92 | -2 | 100.27 | 2.49 | 99.9 | -2.34
100.92 | -2 | 101.27 | 2.5 | 100.9 | -2.34
101.92 | -2.01 | 102.27 | 2.51 | 101.9 | -2.34
102.92 | -2.02 | 103.27 | 2.52 | 102.9 | -2.34
103.92 | -2.03 | 104.27 | 2.53 | 103.9 | -2.33
104.92 | -2.04 | 105.27 | 2.54 | 104.9 | -2.33
105.91 | -2.04 | 106.27 | 2.55 | 105.9 | -2.32
106.91 | -2.05 | 107.27 | 2.56 | 106.9 | -2.3
107.91 | -2.06 | 108.27 | 2.57 | 107.9 | -2.28
108.91 | -2.07 | 109.27 | 2.58 | 108.91 | -2.25
109.91 | -2.08 | 110.28 | 2.59 | 109.91 | -2.21
110.91 | -2.08 | 111.28 | 2.6 | 110.91 | -2.16
111.91 | -2.09 | 112.28 | 2.61 | 111.91 | -2.11
112.91 | -2.1 | 113.28 | 2.61 | 112.91 | -2.06
113.91 | -2.11 | 114.28 | 2.62 | 113.91 | -2.02
114.91 | -2.12 | 115.28 | 2.63 | 114.92 | -1.98
115.91 | -2.13 | 116.28 | 2.64 | 115.92 | -1.94
116.91 | -2.14 | 117.28 | 2.65 | 116.92 | -1.89
117.91 | -2.16 | 118.28 | 2.66 | 117.92 | -1.85
118.91 | -2.17 | 119.28 | 2.67 | 118.92 | -1.8
119.91 | -2.18 | 120.28 | 2.68 | 119.93 | -1.75
120.91 | -2.2 | 121.28 | 2.69 | 120.93 | -1.7
121.91 | -2.21 | 122.28 | 2.7 | 121.93 | -1.66
122.9 | -2.23 | 123.28 | 2.71 | 122.93 | -1.62
123.9 | -2.24 | 124.28 | 2.72 | 123.93 | -1.59
124.9 | -2.26 | 125.28 | 2.73 | 124.93 | -1.57
125.9 | -2.27 | 126.28 | 2.73 | 125.93 | -1.55
126.9 | -2.29 | 127.29 | 2.74 | 126.93 | -1.54
127.9 | -2.31 | 128.29 | 2.75 | 127.93 | -1.53
128.9 | -2.32 | 129.29 | 2.76 | 128.93 | -1.53
129.9 | -2.34 | 130.29 | 2.77 | 129.93 | -1.53
130.9 | -2.36 | 131.29 | 2.78 | 130.93 | -1.54
131.9 | -2.38 | 132.29 | 2.79 | 131.93 | -1.55
132.9 | -2.4 | 133.29 | 2.8 | 132.93 | -1.56
133.89 | -2.42 | 134.29 | 2.81 | 133.93 | -1.58
134.89 | -2.44 | 135.29 | 2.82 | 134.93 | -1.61
135.89 | -2.47 | 136.29 | 2.83 | 135.93 | -1.65
136.89 | -2.49 | 137.29 | 2.84 | 136.93 | -1.69
137.89 | -2.51 | 138.29 | 2.85 | 137.92 | -1.73
138.89 | -2.54 | 139.29 | 2.86 | 138.92 | -1.78
139.89 | -2.56 | 140.29 | 2.87 | 139.92 | -1.83
140.89 | -2.58 | 141.29 | 2.88 | 140.92 | -1.88
141.88 | -2.61 | 142.29 | 2.89 | 141.91 | -1.94
142.88 | -2.63 | 143.3 | 2.9 | 142.91 | -1.99
143.88 | -2.65 | 144.3 | 2.91 | 143.91 | -2.04
144.88 | -2.67 | 145.3 | 2.92 | 144.91 | -2.1
145.88 | -2.69 | 146.3 | 2.93 | 145.9 | -2.15
146.88 | -2.71 | 147.3 | 2.94 | 146.9 | -2.21
147.88 | -2.72 | 148.3 | 2.95 | 147.9 | -2.26
148.88 | -2.74 | 149.3 | 2.96 | 148.9 | -2.32
149.88 | -2.75 | 150.3 | 2.97 | 149.89 | -2.38
150.88 | -2.77 | 151.3 | 2.98 | 150.89 | -2.44
151.87 | -2.81 | 152.3 | 2.99 | 151.89 | -2.5
152.87 | -2.84 | 153.3 | 3 | 152.88 | -2.57
153.87 | -2.84 | 154.3 | 3.01 | 153.88 | -2.64
154.87 | -2.8 | 155.3 | 3.02 | 154.88 | -2.72
155.88 | -2.74 | 156.3 | 3.03 | 155.87 | -2.82
156.88 | -2.63 | 157.3 | 3.04 | 156.87 | -2.93
157.89 | -2.51 | 158.3 | 3.05 | 157.86 | -3.07
158.89 | -2.44 | 159.31 | 3.06 | 158.85 | -3.28
159.89 | -2.47 | 160.31 | 3.08 | 159.84 | -3.64
160.88 | -2.61 | 161.31 | 3.09 | 160.81 | -4.26
161.87 | -2.85 | 162.31 | 3.1 | 161.77 | -5.03
162.86 | -3.15 | 163.31 | 3.11 | 162.74 | -5.7
163.84 | -3.52 | 164.31 | 3.12 | 163.72 | -6.04
164.82 | -3.97 | 165.31 | 3.13 | 164.73 | -5.95
165.79 | -4.52 | 166.31 | 3.14 | 165.75 | -5.53
166.76 | -5.18 | 167.31 | 3.15 | 166.76 | -5.22
167.73 | -5.97 | 168.31 | 3.16 | 167.77 | -5.03
168.69 | -6.82 | 169.31 | 3.17 | 168.8 | -4.34
169.65 | -7.64 | 170.31 | 3.18 | 169.85 | -3.35
170.61 | -8.49 | 171.31 | 3.19 | 170.87 | -2.79
171.57 | -9.33 | 172.31 | 3.2 | 171.88 | -2.65
172.54 | -10.03 | 173.31 | 3.21 | 172.88 | -2.62
173.53 | -10.2 | 174.32 | 3.22 | 173.88 | -2.61
174.58 | -9.11 | 175.32 | 3.23 | 174.88 | -2.61
175.7 | -6.57 | 176.32 | 3.25 | 175.88 | -2.62
176.79 | -4.54 | 177.32 | 3.26 | 176.88 | -2.62
177.84 | -3.54 | 178.32 | 3.27 | 177.88 | -2.62
178.86 | -3.06 | 179.32 | 3.28 | 178.88 | -2.62
179.87 | -2.85 | 180.32 | 3.29 | 179.88 | -2.63
180.87 | -2.74 | 181.32 | 3.3 | 180.88 | -2.63
181.87 | -2.7 | 182.32 | 3.31 | 181.88 | -2.63
182.88 | -2.67 | 183.32 | 3.32 | 182.88 | -2.63
183.88 | -2.66 | 184.32 | 3.33 | 183.88 | -2.64
184.88 | -2.66 | 185.32 | 3.35 | 184.88 | -2.64
185.88 | -2.65 | 186.32 | 3.36 | 185.88 | -2.64
186.88 | -2.65 | 187.32 | 3.37 | 186.88 | -2.65
187.88 | -2.65 | 188.33 | 3.38 | 187.88 | -2.65
188.88 | -2.65 | 189.33 | 3.39 | 188.88 | -2.65
189.88 | -2.65 | 190.33 | 3.4 | 189.88 | -2.65
190.88 | -2.66 | 191.33 | 3.41 | 190.88 | -2.66
191.87 | -2.66 | 192.33 | 3.42 | 191.87 | -2.66
192.87 | -2.66 | 193.33 | 3.43 | 192.87 | -2.66
193.87 | -2.67 | 194.33 | 3.45 | 193.87 | -2.67
194.87 | -2.67 | 195.33 | 3.46 | 194.87 | -2.67
195.87 | -2.67 | 196.33 | 3.47 | 195.87 | -2.67
196.87 | -2.67 | 197.33 | 3.48 | 196.87 | -2.67
197.87 | -2.68 | 198.33 | 3.49 | 197.87 | -2.68
198.87 | -2.68 | 199.33 | 3.5 | 198.87 | -2.68
199.87 | -2.68 | 200.33 | 3.52 | 199.87 | -2.68
200.87 | -2.69 | 201.33 | 3.53 | 200.87 | -2.69
201.87 | -2.69 | 202.34 | 3.54 | 201.87 | -2.69
202.87 | -2.69 | 203.34 | 3.55 | 202.87 | -2.69
203.87 | -2.7 | 204.34 | 3.56 | 203.87 | -2.7
204.87 | -2.7 | 205.34 | 3.58 | 204.87 | -2.7
205.87 | -2.7 | 206.34 | 3.59 | 205.87 | -2.7
206.87 | -2.7 | 207.34 | 3.6 | 206.87 | -2.7
207.87 | -2.7 | 208.34 | 3.61 | 207.87 | -2.7
208.87 | -2.71 | 209.34 | 3.62 | 208.87 | -2.71
209.87 | -2.71 | 210.34 | 3.64 | 209.87 | -2.71
210.87 | -2.71 | 211.34 | 3.65 | 210.87 | -2.71
211.87 | -2.71 | 212.34 | 3.66 | 211.87 | -2.71
212.87 | -2.71 | 213.34 | 3.67 | 212.87 | -2.71
213.87 | -2.71 | 214.34 | 3.69 | 213.87 | -2.71
214.87 | -2.71 | 215.34 | 3.7 | 214.87 | -2.71
215.87 | -2.72 | 216.35 | 3.71 | 215.87 | -2.72
216.87 | -2.72 | 217.35 | 3.72 | 216.87 | -2.72
217.87 | -2.72 | 218.35 | 3.73 | 217.87 | -2.72
218.87 | -2.72 | 219.35 | 3.75 | 218.87 | -2.72
219.87 | -2.72 | 220.18 | 3.76 | 219.87 | -2.72
220.87 | -2.73 | 221.18 | 3.77 | 220.87 | -2.73
221.87 | -2.73 | 222.18 | 3.78 | 221.87 | -2.73
222.87 | -2.73 | 223.18 | 3.8 | 222.87 | -2.73
223.87 | -2.73 | 224.19 | 3.81 | 223.87 | -2.73
224.87 | -2.73 | 225.19 | 3.82 | 224.87 | -2.73
225.87 | -2.73 | 226.19 | 3.84 | 225.87 | -2.73
226.87 | -2.74 | 227.19 | 3.85 | 226.87 | -2.74
227.87 | -2.74 | 228.19 | 3.86 | 227.87 | -2.74
228.87 | -2.74 | 229.19 | 3.88 | 228.87 | -2.74
229.87 | -2.74 | 230.19 | 3.89 | 229.87 | -2.74
230.87 | -2.74 | 231.19 | 3.9 | 230.87 | -2.74
231.87 | -2.75 | 232.19 | 3.92 | 231.87 | -2.75
232.87 | -2.75 | 233.19 | 3.93 | 232.87 | -2.75
233.87 | -2.75 | 234.19 | 3.95 | 233.87 | -2.75
234.87 | -2.75 | 235.19 | 3.96 | 234.87 | -2.75
235.86 | -2.75 | 236.19 | 3.97 | 235.86 | -2.75
236.86 | -2.75 | 237.2 | 3.99 | 236.86 | -2.75
237.86 | -2.76 | 238.2 | 4 | 237.86 | -2.76
238.86 | -2.76 | 239.2 | 4.01 | 238.86 | -2.76
239.86 | -2.76 | 240.2 | 4.03 | 239.86 | -2.76
240.86 | -2.76 | 241.2 | 4.04 | 240.86 | -2.76
241.86 | -2.76 | 242.2 | 4.06 | 241.86 | -2.76
242.86 | -2.77 | 243.2 | 4.07 | 242.86 | -2.77
243.86 | -2.77 | 244.2 | 4.09 | 243.86 | -2.77
244.86 | -2.77 | 245.2 | 4.1 | 244.86 | -2.77
245.86 | -2.77 | 246.2 | 4.11 | 245.86 | -2.77
246.86 | -2.78 | 247.2 | 4.13 | 246.86 | -2.78
247.86 | -2.78 | 248.21 | 4.14 | 247.86 | -2.78
248.86 | -2.78 | 249.21 | 4.16 | 248.86 | -2.78
249.86 | -2.78 | 250.21 | 4.18 | 249.86 | -2.78
250.86 | -2.78 | 251.21 | 4.19 | 250.86 | -2.78
251.86 | -2.79 | 252.21 | 4.2 | 251.86 | -2.79
252.86 | -2.79 | 253.21 | 4.22 | 252.86 | -2.79
253.86 | -2.79 | 254.21 | 4.23 | 253.86 | -2.79
254.86 | -2.79 | 255.21 | 4.25 | 254.86 | -2.79
255.86 | -2.8 | 256.21 | 4.26 | 255.86 | -2.8
256.86 | -2.8 | 257.21 | 4.28 | 256.86 | -2.8
257.86 | -2.8 | 258.21 | 4.29 | 257.86 | -2.8
258.86 | -2.81 | 259.21 | 4.31 | 258.86 | -2.81
259.86 | -2.81 | 260.22 | 4.32 | 259.86 | -2.81
260.86 | -2.81 | 261.22 | 4.34 | 260.86 | -2.81
261.86 | -2.82 | 262.22 | 4.35 | 261.86 | -2.82
262.86 | -2.82 | 263.22 | 4.36 | 262.86 | -2.82
263.86 | -2.83 | 264.22 | 4.38 | 263.86 | -2.83
264.86 | -2.83 | 265.22 | 4.39 | 264.86 | -2.83
265.86 | -2.84 | 266.22 | 4.41 | 265.86 | -2.84
266.86 | -2.84 | 267.22 | 4.42 | 266.86 | -2.84
267.86 | -2.85 | 268.22 | 4.44 | 267.86 | -2.85
268.86 | -2.85 | 269.22 | 4.45 | 268.86 | -2.85
269.86 | -2.86 | 270.22 | 4.46 | 269.86 | -2.86
270.86 | -2.86 | 271.22 | 4.47 | 270.86 | -2.86
271.86 | -2.87 | 272.23 | 4.49 | 271.86 | -2.87
272.86 | -2.87 | 273.23 | 4.53 | 272.86 | -2.87
273.86 | -2.88 | 274.23 | 4.55 | 273.86 | -2.88
274.85 | -2.89 | 275.23 | 4.5 | 274.85 | -2.89
275.85 | -2.89 | 276.23 | 4.55 | 275.85 | -2.89
276.85 | -2.9 | 277.26 | 5.17 | 276.85 | -2.9
277.85 | -2.91 | 278.29 | 5.7 | 277.85 | -2.91
278.85 | -2.92 | 279.17 | 3.33 | 278.85 | -2.92
279.85 | -2.93 | 279.93 | -1.36 | 279.85 | -2.93