## Tabelle1
Probe: B NatureWorks Ingeo 6202D DSC, 9,0000 mg
1. Aufheizung |  | Abkühlung |  | 2. Aufheizung
°C | mW | °C | mW | °C | mW
19.98 | -0.44 | 20.2 | 0.87 | 20.02 | 0.64
20.96 | -1.04 | 21.21 | 1.21 | 20.95 | -1.32
21.95 | -1.48 | 22.21 | 1.22 | 21.93 | -2.05
22.94 | -1.6 | 23.21 | 1.23 | 22.94 | -1.73
23.94 | -1.58 | 24.21 | 1.23 | 23.95 | -1.52
24.95 | -1.55 | 25.21 | 1.24 | 24.95 | -1.54
25.95 | -1.55 | 26.21 | 1.25 | 25.94 | -1.57
26.95 | -1.55 | 27.21 | 1.26 | 26.95 | -1.55
27.95 | -1.55 | 28.21 | 1.27 | 27.95 | -1.54
28.95 | -1.54 | 29.21 | 1.27 | 28.95 | -1.54
29.95 | -1.54 | 30.21 | 1.28 | 29.95 | -1.54
30.94 | -1.54 | 31.21 | 1.29 | 30.95 | -1.54
31.94 | -1.54 | 32.21 | 1.3 | 31.94 | -1.54
32.94 | -1.54 | 33.21 | 1.31 | 32.94 | -1.54
33.94 | -1.55 | 34.21 | 1.32 | 33.94 | -1.54
34.94 | -1.55 | 35.21 | 1.33 | 34.94 | -1.55
35.94 | -1.55 | 36.21 | 1.34 | 35.94 | -1.55
36.94 | -1.55 | 37.22 | 1.35 | 36.94 | -1.55
37.94 | -1.56 | 38.22 | 1.36 | 37.94 | -1.56
38.94 | -1.56 | 39.22 | 1.37 | 38.94 | -1.56
39.94 | -1.56 | 40.22 | 1.38 | 39.94 | -1.56
40.94 | -1.57 | 41.22 | 1.39 | 40.94 | -1.57
41.94 | -1.57 | 42.22 | 1.4 | 41.94 | -1.57
42.94 | -1.58 | 43.22 | 1.41 | 42.94 | -1.58
43.94 | -1.58 | 44.22 | 1.42 | 43.94 | -1.58
44.94 | -1.58 | 45.22 | 1.44 | 44.94 | -1.59
45.94 | -1.59 | 46.22 | 1.45 | 45.94 | -1.59
46.94 | -1.59 | 47.22 | 1.47 | 46.94 | -1.6
47.94 | -1.6 | 48.22 | 1.49 | 47.94 | -1.61
48.94 | -1.61 | 49.22 | 1.51 | 48.94 | -1.61
49.94 | -1.61 | 50.22 | 1.53 | 49.94 | -1.62
50.94 | -1.62 | 51.22 | 1.56 | 50.94 | -1.64
51.94 | -1.62 | 52.23 | 1.59 | 51.94 | -1.65
52.94 | -1.63 | 53.23 | 1.62 | 52.94 | -1.66
53.94 | -1.64 | 54.23 | 1.66 | 53.94 | -1.68
54.94 | -1.64 | 55.23 | 1.7 | 54.94 | -1.71
55.94 | -1.65 | 56.23 | 1.75 | 55.93 | -1.74
56.94 | -1.66 | 57.24 | 1.81 | 56.93 | -1.78
57.94 | -1.67 | 58.24 | 1.87 | 57.93 | -1.84
58.94 | -1.68 | 59.24 | 1.94 | 58.93 | -1.92
59.94 | -1.69 | 60.24 | 2.01 | 59.92 | -2.03
60.93 | -1.72 | 61.25 | 2.07 | 60.92 | -2.19
61.93 | -1.77 | 62.25 | 2.13 | 61.91 | -2.37
62.93 | -1.84 | 63.25 | 2.17 | 62.9 | -2.52
63.93 | -1.91 | 64.25 | 2.2 | 63.9 | -2.54
64.92 | -1.98 | 65.25 | 2.23 | 64.91 | -2.45
65.92 | -2.02 | 66.25 | 2.25 | 65.91 | -2.38
66.92 | -2.04 | 67.25 | 2.26 | 66.91 | -2.35
67.92 | -2.03 | 68.25 | 2.28 | 67.91 | -2.34
68.92 | -2.01 | 69.26 | 2.29 | 68.91 | -2.34
69.92 | -1.99 | 70.26 | 2.3 | 69.91 | -2.35
70.92 | -1.98 | 71.26 | 2.31 | 70.91 | -2.35
71.92 | -1.98 | 72.26 | 2.32 | 71.91 | -2.36
72.92 | -1.98 | 73.26 | 2.33 | 72.91 | -2.37
73.92 | -1.99 | 74.26 | 2.34 | 73.91 | -2.38
74.92 | -1.99 | 75.26 | 2.35 | 74.91 | -2.38
75.92 | -2 | 76.26 | 2.36 | 75.91 | -2.39
76.92 | -2.01 | 77.26 | 2.37 | 76.91 | -2.4
77.92 | -2.02 | 78.26 | 2.38 | 77.91 | -2.4
78.92 | -2.03 | 79.26 | 2.4 | 78.9 | -2.41
79.92 | -2.04 | 80.26 | 2.4 | 79.9 | -2.41
80.92 | -2.05 | 81.26 | 2.41 | 80.9 | -2.42
81.92 | -2.06 | 82.26 | 2.42 | 81.9 | -2.42
82.92 | -2.07 | 83.26 | 2.43 | 82.9 | -2.43
83.92 | -2.08 | 84.26 | 2.44 | 83.9 | -2.43
84.92 | -2.09 | 85.26 | 2.45 | 84.9 | -2.44
85.92 | -2.09 | 86.27 | 2.46 | 85.9 | -2.44
86.92 | -2.1 | 87.27 | 2.47 | 86.9 | -2.45
87.92 | -2.11 | 88.27 | 2.48 | 87.9 | -2.45
88.91 | -2.12 | 89.27 | 2.49 | 88.9 | -2.46
89.91 | -2.12 | 90.27 | 2.5 | 89.9 | -2.46
90.91 | -2.13 | 91.27 | 2.51 | 90.9 | -2.46
91.91 | -2.15 | 92.27 | 2.52 | 91.9 | -2.47
92.91 | -2.15 | 93.27 | 2.53 | 92.9 | -2.47
93.91 | -2.16 | 94.27 | 2.54 | 93.9 | -2.48
94.91 | -2.17 | 95.27 | 2.55 | 94.9 | -2.48
95.91 | -2.18 | 96.27 | 2.55 | 95.9 | -2.49
96.91 | -2.19 | 97.27 | 2.56 | 96.9 | -2.49
97.91 | -2.2 | 98.27 | 2.57 | 97.9 | -2.5
98.91 | -2.2 | 99.27 | 2.58 | 98.9 | -2.5
99.91 | -2.21 | 100.27 | 2.59 | 99.9 | -2.51
100.91 | -2.22 | 101.27 | 2.6 | 100.9 | -2.51
101.91 | -2.23 | 102.27 | 2.61 | 101.9 | -2.51
102.91 | -2.24 | 103.28 | 2.62 | 102.9 | -2.52
103.91 | -2.25 | 104.28 | 2.63 | 103.9 | -2.52
104.91 | -2.25 | 105.28 | 2.64 | 104.89 | -2.53
105.91 | -2.26 | 106.28 | 2.65 | 105.89 | -2.53
106.91 | -2.27 | 107.28 | 2.65 | 106.89 | -2.53
107.9 | -2.28 | 108.28 | 2.66 | 107.89 | -2.54
108.9 | -2.29 | 109.28 | 2.67 | 108.89 | -2.54
109.9 | -2.3 | 110.28 | 2.68 | 109.89 | -2.54
110.9 | -2.31 | 111.28 | 2.69 | 110.89 | -2.55
111.9 | -2.32 | 112.28 | 2.7 | 111.89 | -2.55
112.9 | -2.33 | 113.28 | 2.71 | 112.89 | -2.55
113.9 | -2.33 | 114.28 | 2.72 | 113.89 | -2.56
114.9 | -2.34 | 115.28 | 2.73 | 114.89 | -2.56
115.9 | -2.35 | 116.28 | 2.74 | 115.89 | -2.56
116.9 | -2.36 | 117.28 | 2.75 | 116.89 | -2.56
117.9 | -2.37 | 118.28 | 2.76 | 117.89 | -2.56
118.9 | -2.38 | 119.28 | 2.77 | 118.89 | -2.56
119.9 | -2.39 | 120.29 | 2.78 | 119.89 | -2.57
120.9 | -2.4 | 121.29 | 2.79 | 120.89 | -2.57
121.9 | -2.42 | 122.29 | 2.8 | 121.89 | -2.57
122.9 | -2.43 | 123.29 | 2.8 | 122.89 | -2.57
123.89 | -2.45 | 124.29 | 2.81 | 123.89 | -2.57
124.89 | -2.47 | 125.29 | 2.82 | 124.89 | -2.57
125.89 | -2.51 | 126.29 | 2.83 | 125.89 | -2.58
126.89 | -2.56 | 127.29 | 2.84 | 126.89 | -2.58
127.89 | -2.61 | 128.29 | 2.85 | 127.89 | -2.58
128.88 | -2.66 | 129.29 | 2.86 | 128.89 | -2.58
129.88 | -2.69 | 130.29 | 2.87 | 129.89 | -2.58
130.88 | -2.71 | 131.29 | 2.88 | 130.89 | -2.58
131.88 | -2.73 | 132.29 | 2.89 | 131.89 | -2.59
132.88 | -2.76 | 133.29 | 2.89 | 132.89 | -2.59
133.88 | -2.78 | 134.29 | 2.9 | 133.89 | -2.59
134.88 | -2.81 | 135.29 | 2.91 | 134.89 | -2.6
135.88 | -2.84 | 136.29 | 2.93 | 135.89 | -2.6
136.87 | -2.86 | 137.3 | 2.94 | 136.89 | -2.61
137.87 | -2.89 | 138.3 | 2.94 | 137.89 | -2.61
138.87 | -2.91 | 139.3 | 2.95 | 138.88 | -2.62
139.87 | -2.94 | 140.3 | 2.96 | 139.88 | -2.62
140.87 | -2.96 | 141.3 | 2.97 | 140.88 | -2.63
141.87 | -2.98 | 142.3 | 2.98 | 141.88 | -2.64
142.87 | -3 | 143.3 | 2.99 | 142.88 | -2.64
143.87 | -3.03 | 144.3 | 3 | 143.88 | -2.65
144.86 | -3.05 | 145.3 | 3.01 | 144.88 | -2.65
145.86 | -3.08 | 146.3 | 3.02 | 145.88 | -2.66
146.86 | -3.11 | 147.3 | 3.03 | 146.88 | -2.67
147.86 | -3.15 | 148.3 | 3.04 | 147.88 | -2.68
148.86 | -3.19 | 149.3 | 3.05 | 148.88 | -2.68
149.86 | -3.24 | 150.3 | 3.06 | 149.88 | -2.69
150.85 | -3.29 | 151.3 | 3.07 | 150.88 | -2.7
151.85 | -3.36 | 152.3 | 3.08 | 151.88 | -2.7
152.85 | -3.43 | 153.31 | 3.09 | 152.88 | -2.71
153.84 | -3.52 | 154.31 | 3.1 | 153.88 | -2.72
154.84 | -3.64 | 155.31 | 3.11 | 154.88 | -2.73
155.83 | -3.79 | 156.31 | 3.12 | 155.88 | -2.75
156.82 | -3.98 | 157.31 | 3.13 | 156.87 | -2.77
157.81 | -4.25 | 158.31 | 3.14 | 157.87 | -2.8
158.79 | -4.68 | 159.31 | 3.15 | 158.87 | -2.84
159.76 | -5.29 | 160.31 | 3.16 | 159.87 | -2.87
160.73 | -5.92 | 161.31 | 3.17 | 160.87 | -2.88
161.71 | -6.49 | 162.31 | 3.18 | 161.87 | -2.87
162.69 | -6.92 | 163.31 | 3.19 | 162.87 | -2.86
163.67 | -7.22 | 164.31 | 3.2 | 163.87 | -2.84
164.66 | -7.42 | 165.31 | 3.21 | 164.87 | -2.82
165.65 | -7.59 | 166.31 | 3.22 | 165.87 | -2.79
166.65 | -7.64 | 167.31 | 3.23 | 166.87 | -2.77
167.66 | -7.4 | 168.32 | 3.24 | 167.87 | -2.77
168.69 | -6.79 | 169.32 | 3.25 | 168.87 | -2.77
169.74 | -5.7 | 170.32 | 3.26 | 169.87 | -2.78
170.8 | -4.35 | 171.32 | 3.27 | 170.87 | -2.78
171.84 | -3.51 | 172.32 | 3.28 | 171.87 | -2.79
172.86 | -3.12 | 173.32 | 3.29 | 172.87 | -2.79
173.86 | -2.95 | 174.32 | 3.3 | 173.87 | -2.79
174.87 | -2.88 | 175.32 | 3.31 | 174.87 | -2.8
175.87 | -2.85 | 176.32 | 3.32 | 175.87 | -2.8
176.87 | -2.84 | 177.32 | 3.33 | 176.87 | -2.81
177.87 | -2.84 | 178.32 | 3.34 | 177.87 | -2.81
178.87 | -2.85 | 179.32 | 3.35 | 178.87 | -2.82
179.87 | -2.86 | 180.32 | 3.36 | 179.87 | -2.82
180.87 | -2.87 | 181.32 | 3.37 | 180.87 | -2.83
181.87 | -2.87 | 182.32 | 3.38 | 181.87 | -2.83
182.87 | -2.88 | 183.32 | 3.39 | 182.87 | -2.84
183.87 | -2.89 | 184.33 | 3.4 | 183.87 | -2.84
184.86 | -2.9 | 185.33 | 3.41 | 184.87 | -2.85
185.86 | -2.9 | 186.33 | 3.43 | 185.87 | -2.85
186.86 | -2.91 | 187.33 | 3.43 | 186.87 | -2.85
187.86 | -2.91 | 188.33 | 3.44 | 187.87 | -2.86
188.86 | -2.92 | 189.33 | 3.46 | 188.87 | -2.87
189.86 | -2.92 | 190.33 | 3.47 | 189.87 | -2.87
190.86 | -2.93 | 191.33 | 3.48 | 190.86 | -2.88
191.86 | -2.94 | 192.33 | 3.49 | 191.86 | -2.88
192.86 | -2.94 | 193.33 | 3.5 | 192.86 | -2.89
193.86 | -2.94 | 194.33 | 3.51 | 193.86 | -2.89
194.86 | -2.95 | 195.33 | 3.52 | 194.86 | -2.9
195.86 | -2.95 | 196.33 | 3.53 | 195.86 | -2.91
196.86 | -2.96 | 197.33 | 3.54 | 196.86 | -2.91
197.86 | -2.96 | 198.33 | 3.55 | 197.86 | -2.92
198.86 | -2.97 | 199.34 | 3.56 | 198.86 | -2.92
199.86 | -2.97 | 200.34 | 3.57 | 199.86 | -2.93
200.86 | -2.98 | 201.34 | 3.58 | 200.86 | -2.93
201.86 | -2.98 | 202.34 | 3.59 | 201.86 | -2.94
202.86 | -2.98 | 203.34 | 3.6 | 202.86 | -2.95
203.86 | -2.99 | 204.34 | 3.61 | 203.86 | -2.95
204.86 | -2.99 | 205.34 | 3.62 | 204.86 | -2.96
205.86 | -3 | 206.34 | 3.63 | 205.86 | -2.96
206.86 | -3 | 207.34 | 3.65 | 206.86 | -2.96
207.86 | -3 | 208.34 | 3.66 | 207.86 | -2.96
208.86 | -3.01 | 209.34 | 3.67 | 208.86 | -2.97
209.86 | -3.01 | 210.34 | 3.68 | 209.86 | -2.97
210.86 | -3.01 | 211.34 | 3.69 | 210.86 | -2.98
211.86 | -3.02 | 212.34 | 3.7 | 211.86 | -2.98
212.85 | -3.02 | 213.35 | 3.71 | 212.86 | -2.98
213.85 | -3.03 | 214.35 | 3.72 | 213.86 | -2.99
214.85 | -3.03 | 215.35 | 3.73 | 214.86 | -2.99
215.85 | -3.03 | 216.35 | 3.74 | 215.86 | -3
216.85 | -3.04 | 217.35 | 3.75 | 216.85 | -3
217.85 | -3.04 | 218.35 | 3.76 | 217.85 | -3.01
218.85 | -3.05 | 219.35 | 3.78 | 218.85 | -3.01
219.85 | -3.05 | 220.18 | 3.79 | 219.85 | -3.02
220.85 | -3.05 | 221.18 | 3.8 | 220.85 | -3.02
221.85 | -3.06 | 222.18 | 3.81 | 221.85 | -3.03
222.85 | -3.06 | 223.19 | 3.82 | 222.85 | -3.03
223.85 | -3.06 | 224.19 | 3.83 | 223.85 | -3.04
224.85 | -3.06 | 225.19 | 3.84 | 224.85 | -3.04
225.85 | -3.07 | 226.19 | 3.85 | 225.85 | -3.05
226.85 | -3.07 | 227.19 | 3.86 | 226.85 | -3.05
227.85 | -3.08 | 228.19 | 3.88 | 227.85 | -3.05
228.85 | -3.08 | 229.19 | 3.89 | 228.85 | -3.06
229.85 | -3.08 | 230.19 | 3.9 | 229.85 | -3.06
230.85 | -3.09 | 231.19 | 3.91 | 230.85 | -3.06
231.85 | -3.09 | 232.19 | 3.92 | 231.85 | -3.06
232.85 | -3.1 | 233.19 | 3.93 | 232.85 | -3.06
233.85 | -3.1 | 234.19 | 3.95 | 233.85 | -3.07
234.85 | -3.11 | 235.19 | 3.96 | 234.85 | -3.08
235.85 | -3.11 | 236.19 | 3.97 | 235.85 | -3.09
236.85 | -3.12 | 237.2 | 3.98 | 236.85 | -3.09
237.85 | -3.12 | 238.2 | 3.99 | 237.85 | -3.09
238.85 | -3.12 | 239.2 | 4 | 238.85 | -3.1
239.85 | -3.13 | 240.2 | 4.02 | 239.85 | -3.1
240.85 | -3.13 | 241.2 | 4.03 | 240.85 | -3.11
241.85 | -3.13 | 242.2 | 4.04 | 241.85 | -3.11
242.85 | -3.14 | 243.2 | 4.05 | 242.85 | -3.12
243.85 | -3.14 | 244.2 | 4.06 | 243.85 | -3.12
244.85 | -3.14 | 245.2 | 4.07 | 244.85 | -3.12
245.84 | -3.14 | 246.2 | 4.09 | 245.85 | -3.13
246.84 | -3.14 | 247.2 | 4.1 | 246.85 | -3.13
247.84 | -3.15 | 248.2 | 4.11 | 247.84 | -3.14
248.84 | -3.15 | 249.2 | 4.13 | 248.84 | -3.14
249.84 | -3.15 | 250.21 | 4.14 | 249.84 | -3.15
250.84 | -3.16 | 251.21 | 4.15 | 250.84 | -3.15
251.84 | -3.16 | 252.21 | 4.16 | 251.84 | -3.16
252.84 | -3.16 | 253.21 | 4.18 | 252.84 | -3.16
253.84 | -3.16 | 254.21 | 4.19 | 253.84 | -3.17
254.84 | -3.16 | 255.21 | 4.2 | 254.84 | -3.17
255.84 | -3.17 | 256.21 | 4.21 | 255.84 | -3.18
256.84 | -3.17 | 257.21 | 4.23 | 256.84 | -3.18
257.84 | -3.17 | 258.21 | 4.24 | 257.84 | -3.19
258.84 | -3.17 | 259.21 | 4.26 | 258.84 | -3.19
259.84 | -3.17 | 260.21 | 4.27 | 259.84 | -3.2
260.84 | -3.18 | 261.21 | 4.28 | 260.84 | -3.2
261.84 | -3.18 | 262.21 | 4.29 | 261.84 | -3.21
262.84 | -3.18 | 263.22 | 4.3 | 262.84 | -3.22
263.84 | -3.18 | 264.22 | 4.31 | 263.84 | -3.22
264.84 | -3.18 | 265.22 | 4.32 | 264.84 | -3.23
265.84 | -3.18 | 266.22 | 4.34 | 265.84 | -3.24
266.84 | -3.19 | 267.22 | 4.35 | 266.84 | -3.24
267.84 | -3.19 | 268.22 | 4.36 | 267.84 | -3.24
268.84 | -3.19 | 269.22 | 4.37 | 268.84 | -3.25
269.84 | -3.19 | 270.22 | 4.38 | 269.84 | -3.25
270.84 | -3.2 | 271.22 | 4.39 | 270.84 | -3.26
271.84 | -3.2 | 272.22 | 4.4 | 271.84 | -3.27
272.84 | -3.2 | 273.22 | 4.43 | 272.84 | -3.27
273.84 | -3.21 | 274.22 | 4.45 | 273.83 | -3.28
274.84 | -3.21 | 275.22 | 4.4 | 274.83 | -3.29
275.84 | -3.22 | 276.22 | 4.46 | 275.83 | -3.3
276.84 | -3.22 | 277.26 | 5.08 | 276.83 | -3.3
277.84 | -3.23 | 278.28 | 5.55 | 277.83 | -3.31
278.84 | -3.23 | 279.16 | 3.15 | 278.83 | -3.32
|  | 279.91 | -1.69 | 279.83 | -3.33