## Tabelle1
Material | 30° Schneidkante 15C° Formtemp | 30° Schneidkante 60C° Formtemp | 45° Schneidkante 15C° Formtemp | 45° Schneidkante 60C° Formtemp
Ergebnisse Zugversuch Fmax [N] Gemittelter Wert aus 5 Max Werten
EcovioFBlend | 21.79 | 19.54 | 17.99 | 16.74
Ecovio FS2224 | 8.19 | 12.14 | 10.89 | 12.74
Ecovio T2308 | 43.97 | 52.52 | 30.18 | 35.23
SGF4950 | 4.53 | 16.19 | 3.7 | 17.04
Bioflex F6510 | 12.24 | 28.53 | 16.24 | 29.49
Biograde 9550
Terralene LL1303 | 5.25 | 5.64 | 6.24 | 6.14
Lupolen 4261AG | 7.046 | 7.8 | 8.95 | 10.04