## Tabelle1
Produkt | Temperaturen |  | Verweilzeit | Meßwinkel 60°
Evonik Vestamid Terra HS16 | 250 | 80 | 1fach | 94.4
Evonik Vestamid Terra HS16 | 250 | 100 | 1fach | 95
Evonik Vestamid Terra HS16 | 280 | 80 | 1fach | 95.5
Evonik Vestamid Terra HS16 | 310 | 80 | 1fach | 95.2
Evonik Vestamid Terra HS16 | 310 | 80 | 2fach | 95.6
Showa Denko Bionolle 1020D | 190 | 30 | 1fach | 89.1
Showa Denko Bionolle 1020D | 190 | 50 | 1fach | 90.7
Showa Denko Bionolle 1020D | 210 | 30 | 1fach | 89.9
Showa Denko Bionolle 1020D | 240 | 30 | 1fach | 90.5
Showa Denko Bionolle 1020D | 240 | 30 | 2fach | 89.6
Ingeo 3251D | 200 | 30 | 1fach | 111
Ingeo 3251D | 200 | 50 | 1fach | 111
Ingeo 3251D | 220 | 30 | 1fach | 111
Ingeo 3251D | 240 | 30 | 1fach | 111
Ingeo 3251D | 240 | 30 | 2fach | 111
Ingeo 6202D | 200 | 30 | 1fach | 120
Ingeo 6202D | 200 | 50 | 1fach | 112
Ingeo 6202D | 220 | 30 | 1fach | 105
Ingeo 6202D | 240 | 30 | 1fach | 98.5
Ingeo 6202D | 240 | 30 | 2fach | 93.6
HISUN PLLA | 200 | 30 | 1fach | 117
HISUN PLLA | 200 | 50 | 1fach | 127
HISUN PLLA | 220 | 30 | 1fach | 97.3
HISUN PLLA | 240 | 30 | 1fach | 119
HISUN PLLA | 240 | 30 | 2fach | 121