{"text_format":"1","workbook":"xlsx","n_sheets":1,"sheets":["Sheet1"],"not_rendered":{"charts":0,"images":1,"macros":1,"external_links":0,"defined_names":1,"comments":0,"pivot_tables":0},"unopened":[],"bounds":{"document_bytes":16777216,"sheet_cells":100000,"rows_first":2000,"rows_last":500,"rows_between":2000,"halvings":0,"cell_chars":16384,"cell_head_chars":4096},"cells_cut":0,"cells_raw":0,"read":"whole","date_system":"1900"}

{"sheet":"Sheet1","index":0,"n_rows":25,"n_cols":16,"rows_kept":25,"cut":false,"hidden":false,"merged":[[16,0,16,2],[17,0,17,2],[16,3,16,16],[17,3,17,16],[11,8,11,11],[12,8,12,11],[13,8,13,11],[14,12,14,14],[12,12,12,14],[13,12,13,14],[12,6,12,7],[13,6,13,7],[11,3,11,5],[11,15,11,16],[12,15,12,16],[13,15,13,16],[21,7,21,8],[21,9,21,10],[22,7,22,8],[10,6,10,7],[11,6,11,7],[22,9,22,10],[20,7,20,8],[20,9,20,10],[11,12,11,14],[20,11,20,12],[21,11,21,12],[22,11,22,12],[20,14,20,15],[21,14,21,15],[22,14,22,15],[9,15,9,16],[5,12,5,14],[6,12,6,14],[7,12,7,14],[8,12,8,14],[9,12,9,14],[7,15,7,16],[8,15,8,16],[5,15,5,16],[9,3,9,5],[11,0,11,2],[12,0,12,2],[13,0,13,2],[10,8,10,11],[9,8,9,11],[9,6,9,7],[7,3,7,5],[8,3,8,5],[5,8,5,11],[6,8,6,11],[7,8,7,11],[8,8,8,11],[5,6,5,7],[6,6,6,7],[7,6,7,7],[8,6,8,7],[10,15,10,16],[0,0,0,16],[1,0,1,16],[2,0,2,16],[3,0,3,16],[10,0,10,2],[5,0,5,2],[6,0,6,2],[7,0,7,2],[8,0,8,2],[9,0,9,2],[10,3,10,5],[10,12,10,14],[6,15,6,16],[5,3,5,5],[6,3,6,5],[20,3,20,4],[20,5,20,6],[21,5,21,6],[22,5,22,6],[21,3,21,4],[22,3,22,4],[23,14,23,15],[24,3,24,4],[24,5,24,6],[24,7,24,8],[24,9,24,10],[24,11,24,12],[24,14,24,15],[23,3,23,4],[23,5,23,6],[23,7,23,8],[23,9,23,10],[23,11,23,12]]}
["Thermoplastics Testing Center"]
["Wärmeleitfähigkeit"]
["ASTM E 1461"]
[]
[]
["Auftrags-Nr.:",null,null,"ULMBE03057",null,null,"Ansatz:",null,"Jelu PLA mit Fa MT200-WT30-1fach",null,null,null,"Gerät:",null,null,"NanoFlash LFA 447"]
["Auftragskennung:",null,null,"1/25",null,null,"Typ:",null,"PLA",null,null,null,"Probekörpertyp:",null,null,"Rechteckplatte"]
["Auftragskürzel:",null,null,"FH-Hannover_C Jelu PLA mit Fasern",null,null,"Partie:",null,"Jelu PLA",null,null,null,"Probekörpermaße:",null,null,"Ø = 12.7mm"]
["Auftraggeber:",null,null,"FH-Hannover",null,null,"Farbe:",null,null,null,null,null,"Prüfklima:",null,null,"23°C±2°C/50%±5% r.F."]
["Eingangsdatum:",null,null,"2015-03-13",null,null,"UL Projekt Nr.:",null,null,null,null,null,"Konditionierung:",null,null,"keine"]
["Prüfdatum:",null,null,"2015-03-25",null,null,"Quote Nr.:",null,null,null,null,null,"Präparation:",null,null,"Oberfläche grafitiert"]
["Prüfer:",null,null,null,null,null,"Firma:",null,null,null,null,null,"Reinigung der Oberfläche:",null,null,"keine"]
[null,null,null,null,null,null,"File Nr.:",null,null,null,null,null,"Oberflächenbeschaffenheit:",null,null,"glatt/eben"]
[null,null,null,null,null,null,"Projekt Handler:"]
[]
[]
["Auftragsbemerkung:",null,null,"Senkrecht zur Spritzrichtung"]
["Beobachtungen:"]
[]
["Ergebnisse:"]
[null,null,null,"Ort der Probenentnahme",null,"Prüftemperatur",null,"Probekörper- dicke",null,"Temperaturleitfähigkeit",null,"Wärmeleitfähigkeit",null,"Dichte","Cp"]
[null,null,null,null,null,"[°C]",null,"[mm]",null,"[mm²/s]",null,"[W(m*K)]",null,"[g/cm³]","[J(g*K)]"]
[null,null,null,"Mitte",null,23,null,2.0299999999999998,null,0.15,null,{"$f":"J23*N23*O23","v":0.23341500000000001},null,1.33,1.17]
[null,null,null,"Mitte",null,23,null,2.04,null,0.16,null,{"$f":"J24*N24*O24","v":0.27238400000000001},null,1.33,1.28]
[null,null,null,"Mittelwerte:",null,23,null,2.0350000000000001,null,0.155,null,0.2528995,null,1.33,1.2250000000000001]