## Tabelle1
Ermittlung von Reibwerten
| Auftrag: |  | ULMBE03133 | [5 empty] | Datum: | 2015-06-23
| Auftraggeber: |  | FH-Hannover_C Jelu Bio-PE mit Fasern |  |  |  |  | Reibstempel - Nr. |  | 4
| Nr. | Versuchs- | Partie | Massetemp. | Werkzeugtemp. | Haftreibung | Standardabw. | Gleitreibung | Standardabw. | Bemerkung
|  | Datum |  | [°C] | [°C] | [-] | [-] | [-] | [-]
| 1 | 2015-06-23 | MT180-WT30-1fach | 181.3 | 32.7 | 0.21 | 0.005 | 0.163 | 0.002
| 2 | 2015-06-23 | MT190-WT30-1fach | 191.2 | 32.6 | 0.21 | 0.01 | 0.16 | 0.002
| 3 | 2015-06-23 | MT200-WT30-1fach | 201.2 | 32.6 | 0.23 | 0.005 | 0.17 | 0.003

## Tabelle2
Haftreibung |  | Gleitreibung
[-] |  | [-]
0.562 | 0.4496 | 1.485 | 1.188
0.543 | 0.4344 | 1.286 | 1.0288
0.507 | 0.4056 | 0.986 | 0.7888