## Tabelle1
Ermittlung von Reibwerten
| Auftrag: |  | ULMBE03135 | [5 empty] | Datum: | 2015-06-22
| Auftraggeber: |  | FH-Hannover_C NatureWorks PLA3052 |  |  |  |  | Reibstempel - Nr. |  | 4
| Nr. | Versuchs- | Partie | Massetemp. | Werkzeugtemp. | Haftreibung | Standardabw. | Gleitreibung | Standardabw. | Bemerkung
|  | Datum |  | [°C] | [°C] | [-] | [-] | [-] | [-]
| 1 | 2015-06-22 | MT200-WT30-1fach | 200.1 | 32.4 | 0.69 | 0.063 | 0.69 | 0.006
| 2 | 2015-06-22 | MT220-WT30-1fach | 220 | 32.3 | 0.72 | 0.073 | 0.72 | 0.004
| 3 | 2015-06-22 | MT240-WT30-1fach | 239.9 | 32.1 | 0.87 | 0.065 | 0.75 | 0.006

## Tabelle2
Haftreibung |  | Gleitreibung
[-] |  | [-]
0.562 | 0.4496 | 1.485 | 1.188
0.543 | 0.4344 | 1.286 | 1.0288
0.507 | 0.4056 | 0.986 | 0.7888