## Tabelle1
Ermittlung von Reibwerten
| Auftrag: |  | ULMBE03136 | [5 empty] | Datum: | 2015-06-22
| Auftraggeber: |  | FH-Hannover_C Metabolix PHB P1004 |  |  |  |  | Reibstempel - Nr. |  | 4
| Nr. | Versuchs- | Partie | Massetemp. | Werkzeugtemp. | Haftreibung | Standardabw. | Gleitreibung | Standardabw. | Bemerkung
|  | Datum |  | [°C] | [°C] | [-] | [-] | [-] | [-]
| 1 | 2015-06-22 | MT170-WT30-1fach | 170.3 | 32.8 | 0.37 | 0.036 | 0.78 | 0.011
| 2 | 2015-06-22 | MT180-WT30-1fach | 180.3 | 32.5 | 0.3 | 0.012 | 0.49 | 0.004
| 3 | 2015-06-22 | MT190-WT30-1fach | 190.1 | 32.4 | 0.24 | 0.008 | 0.39 | 0.005

## Tabelle2
Haftreibung |  | Gleitreibung
[-] |  | [-]
0.562 | 0.4496 | 1.485 | 1.188
0.543 | 0.4344 | 1.286 | 1.0288
0.507 | 0.4056 | 0.986 | 0.7888