## Tabelle1
Ermittlung von Reibwerten
| Auftrag: |  | ULMBE03137 | [5 empty] | Datum: | 2015-06-19
| Auftraggeber: |  | FH-Hannover_C FKuR Terralene Bio-PE HD3505 |  |  |  |  | Reibstempel - Nr. |  | 4
| Nr. | Versuchs- | Partie | Massetemp. | Werkzeugtemp. | Haftreibung | Standardabw. | Gleitreibung | Standardabw. | Bemerkung
|  | Datum |  | [°C] | [°C] | [-] | [-] | [-] | [-]
| 1 | 2015-06-22 | MT200-WT30-1fach | 200.2 | 33.9 | 0.37 | 0.016 | 0.47 | 0.021
| 2 | 2015-06-22 | MT230-WT30-1fach | 230 | 33.2 | 0.37 | 0.012 | 0.44 | 0.025
| 3 | 2015-06-22 | MT250-WT30-1fach | 250.2 | 33.3 | 0.37 | 0.01 | 0.5 | 0.011

## Tabelle2
Haftreibung |  | Gleitreibung
[-] |  | [-]
0.562 | 0.4496 | 1.485 | 1.188
0.543 | 0.4344 | 1.286 | 1.0288
0.507 | 0.4056 | 0.986 | 0.7888